## Sheet1
Label | Stage X (µm) | Stage Y (µm) | Distance From Start (µm) | O | Mg | Si | Ca | Mn | Fe | Ni | Ni Signal | Total | Project Path (1) | Project Path (2) | Project Path (3)
K24_1_FIA | -22713.75 | -24481.25 |  | 42.7873 | 27.9328 | 18.7422 | 0.1763 | 0.1625 | 9.9866 | 0.2721 | WDS | 100.0599 | 2024_1974_olivine_DeVitre | WDS setup | K24
K24_1_FIB | -22620.75 | -24434 |  | 42.8517 | 28.0743 | 18.8125 | 0.1823 | 0.1111 | 9.6097 | 0.3151 | WDS | 99.9567 | 2024_1974_olivine_DeVitre | WDS setup | K24
K24_1_FIC,D | -23377.5 | -24144 |  | 42.5072 | 27.5999 | 18.6672 | 0.1623 | 0.152 | 10.0696 | 0.3064 | WDS | 99.4646 | 2024_1974_olivine_DeVitre | WDS setup | K24
K24_2_FIA-C | -21366.75 | -26041.75 |  | 43.0984 | 27.6956 | 18.919 | 0.1705 | 0.1404 | 10.9261 | 0.2915 | WDS | 101.2416 | 2024_1974_olivine_DeVitre | WDS setup | K24
K24_3_FIA | -18701 | -26498 |  | 42.1766 | 26.9104 | 18.5167 | 0.1959 | 0.1703 | 11.0833 | 0.2529 | WDS | 99.306 | 2024_1974_olivine_DeVitre | WDS setup | K24
K24_3_FIB,C | -18990.5 | -26540.5 |  | 42.3364 | 27.0774 | 18.5669 | 0.19 | 0.1622 | 11.0619 | 0.266 | WDS | 99.6607 | 2024_1974_olivine_DeVitre | WDS setup | K24
K24_3_FID,E | -18866.5 | -26435.5 |  | 42.3203 | 26.9968 | 18.5878 | 0.1894 | 0.1763 | 11.0975 | 0.2623 | WDS | 99.6304 | 2024_1974_olivine_DeVitre | WDS setup | K24
K24_4_FIA-C | -18969.75 | -25428 |  | 42.7979 | 27.111 | 18.8287 | 0.1712 | 0.1693 | 11.6161 | 0.2211 | WDS | 100.9153 | 2024_1974_olivine_DeVitre | WDS setup | K24
K24_5_FIA | -16646.25 | -25839.5 |  | 43.0043 | 28.0958 | 18.9123 | 0.1652 | 0.1727 | 9.6748 | 0.2966 | WDS | 100.3217 | 2024_1974_olivine_DeVitre | WDS setup | K24
K24_6_FIA | -14618.75 | -26084.75 |  | 43.3045 | 28.9073 | 18.9397 | 0.1792 | 0.1273 | 8.7602 | 0.3141 | WDS | 100.5322 | 2024_1974_olivine_DeVitre | WDS setup | K24
K24_7_FIB | -25131.5 | -22692 |  | 42.2099 | 26.8751 | 18.5148 | 0.1769 | 0.175 | 11.3075 | 0.2555 | WDS | 99.5146 | 2024_1974_olivine_DeVitre | WDS setup | K24
K24_7_FIA | -25125 | -22941 |  | 42.8773 | 27.3576 | 18.8869 | 0.1669 | 0.1377 | 11.0944 | 0.2623 | WDS | 100.7831 | 2024_1974_olivine_DeVitre | WDS setup | K24
K24_8_FIA | -24263.25 | -23084.5 |  | 43.7961 | 28.1615 | 19.2348 | 0.2189 | 0.1783 | 10.9281 | 0.2933 | WDS | 102.8109 | 2024_1974_olivine_DeVitre | WDS setup | K24
K24_8_FIB,C,D | -24227 | -22869.75 |  | 43.1216 | 27.6956 | 18.9904 | 0.1921 | 0.1612 | 10.6758 | 0.2877 | WDS | 101.1243 | 2024_1974_olivine_DeVitre | WDS setup | K24
K24_8_FIE | -24319.5 | -22875.25 |  | 43.1032 | 27.7147 | 18.9233 | 0.1792 | 0.2022 | 10.8184 | 0.28 | WDS | 101.221 | 2024_1974_olivine_DeVitre | WDS setup | K24
K24_9_FIA | -22777.25 | -22326.5 |  | 42.6831 | 27.0713 | 18.7752 | 0.1887 | 0.1705 | 11.493 | 0.2219 | WDS | 100.6037 | 2024_1974_olivine_DeVitre | WDS setup | K24
K24_10_FIA | -21160.25 | -22599.25 |  | 43.0727 | 28.1052 | 18.9011 | 0.2088 | 0.1277 | 9.9316 | 0.286 | WDS | 100.6331 | 2024_1974_olivine_DeVitre | WDS setup | K24
K24_10_FIB | -21194 | -22327.5 |  | 42.7948 | 27.8992 | 18.807 | 0.2051 | 0.1123 | 9.8284 | 0.2878 | WDS | 99.9345 | 2024_1974_olivine_DeVitre | WDS setup | K24
K24_11_FIA,B | -19676.25 | -23246.75 |  | 43.0676 | 27.6051 | 18.9491 | 0.1774 | 0.1661 | 10.8805 | 0.2823 | WDS | 101.128 | 2024_1974_olivine_DeVitre | WDS setup | K24
K24_11_FIC | -19752 | -23198 |  | 42.9246 | 27.6012 | 18.8568 | 0.1721 | 0.1507 | 10.7774 | 0.2853 | WDS | 100.768 | 2024_1974_olivine_DeVitre | WDS setup | K24
K24_12_FIA | -16780.5 | -23325.75 |  | 42.3623 | 26.4135 | 18.6051 | 0.2069 | 0.1547 | 12.5604 | 0.2123 | WDS | 100.5153 | 2024_1974_olivine_DeVitre | WDS setup | K24
K24_12_FIB | -16870.75 | -23354.75 |  | 42.6653 | 26.5447 | 18.7604 | 0.2038 | 0.1867 | 12.6773 | 0.2055 | WDS | 101.2437 | 2024_1974_olivine_DeVitre | WDS setup | K24
K24_13_FIA | -13694 | -22092.5 |  | 42.5798 | 27.9164 | 18.629 | 0.17 | 0.1255 | 9.7731 | 0.2973 | WDS | 99.491 | 2024_1974_olivine_DeVitre | WDS setup | K24
K24_13_FIB | -13621.25 | -22148.5 |  | 42.5264 | 27.3806 | 18.6828 | 0.1808 | 0.1289 | 10.611 | 0.2696 | WDS | 99.78 | 2024_1974_olivine_DeVitre | WDS setup | K24
K24_13_FIC | -14214.25 | -22337.75 |  | 43.2159 | 28.7619 | 18.9482 | 0.1746 | 0.1248 | 8.755 | 0.3191 | WDS | 100.2994 | 2024_1974_olivine_DeVitre | WDS setup | K24
K24_14_FIA | -13880 | -24023.5 |  | 42.672 | 27.6276 | 18.7219 | 0.1736 | 0.1882 | 10.3444 | 0.2714 | WDS | 99.9991 | 2024_1974_olivine_DeVitre | WDS setup | K24
K24_15_FIA,B | -11891 | -22374 |  | 42.6097 | 27.7726 | 18.7599 | 0.1756 | 0.1271 | 9.7221 | 0.25 | WDS | 99.417 | 2024_1974_olivine_DeVitre | WDS setup | K24
K24_16_FIA | -26760.25 | -21188.25 |  | 42.503 | 26.6099 | 18.6055 | 0.188 | 0.1895 | 12.5985 | 0.2034 | WDS | 100.8978 | 2024_1974_olivine_DeVitre | WDS setup | K24
K24_16_FIB | -26857.75 | -21100.25 |  | 42.4391 | 26.632 | 18.5858 | 0.2036 | 0.1852 | 12.3631 | 0.2269 | WDS | 100.6357 | 2024_1974_olivine_DeVitre | WDS setup | K24
K24_17_FIA | -23122.25 | -19926.25 |  | 41.9594 | 26.4281 | 18.4464 | 0.1834 | 0.1761 | 11.7536 | 0.222 | WDS | 99.169 | 2024_1974_olivine_DeVitre | WDS setup | K24
K24_18_FIA | -21683.25 | -19945.5 |  | 42.1963 | 26.8684 | 18.5281 | 0.1675 | 0.1606 | 11.2428 | 0.263 | WDS | 99.4269 | 2024_1974_olivine_DeVitre | WDS setup | K24
K24_20_FIA | -20730.75 | -20950 |  | 42.3401 | 26.3158 | 18.5846 | 0.2233 | 0.147 | 12.8075 | 0.177 | WDS | 100.5954 | 2024_1974_olivine_DeVitre | WDS setup | K24
K24_19_FIA | -18621.75 | -21380 |  | 43.348 | 28.8086 | 19.0012 | 0.1426 | 0.0979 | 8.9833 | 0.305 | WDS | 100.6866 | 2024_1974_olivine_DeVitre | WDS setup | K24
K24_21_FIA | -17363.5 | -20629 |  | 42.6942 | 28.448 | 18.6949 | 0.158 | 0.1162 | 8.6806 | 0.3334 | WDS | 99.1253 | 2024_1974_olivine_DeVitre | WDS setup | K24
K24_22_FIA | -15946 | -20083.5 |  | 42.6622 | 28.28 | 18.709 | 0.1621 | 0.1385 | 8.89 | 0.313 | WDS | 99.1548 | 2024_1974_olivine_DeVitre | WDS setup | K24
K24_23_FIA | -14056 | -20667.25 |  | 42.7146 | 27.1833 | 18.752 | 0.1675 | 0.1616 | 11.4314 | 0.2693 | WDS | 100.6798 | 2024_1974_olivine_DeVitre | WDS setup | K24
K24_24_FIAB | -12885 | -20870.5 |  | 42.4306 | 26.5273 | 18.6168 | 0.2216 | 0.1381 | 12.5116 | 0.1872 | WDS | 100.6332 | 2024_1974_olivine_DeVitre | WDS setup | K24
K24_25_FIA | -26517 | -18529.25 |  | 42.2107 | 27.4182 | 18.5043 | 0.1902 | 0.1879 | 10.0494 | 0.2804 | WDS | 98.8411 | 2024_1974_olivine_DeVitre | WDS setup | K24
K24_26_FIA | -24371 | -18842.25 |  | 43.0968 | 28.6757 | 18.9069 | 0.1536 | 0.156 | 8.7078 | 0.3103 | WDS | 100.007 | 2024_1974_olivine_DeVitre | WDS setup | K24
K24_27_FIA | -20526.75 | -18723.25 |  | 43.0993 | 28.6643 | 18.8879 | 0.1841 | 0.1339 | 8.7923 | 0.3161 | WDS | 100.078 | 2024_1974_olivine_DeVitre | WDS setup | K24
K24_28_FIA | -17718.75 | -19293 |  | 43.1918 | 28.7588 | 18.9454 | 0.1796 | 0.1056 | 8.7248 | 0.2946 | WDS | 100.2007 | 2024_1974_olivine_DeVitre | WDS setup | K24
K24_29_FIA | -14037 | -19066.5 |  | 42.7335 | 26.9959 | 18.7781 | 0.1856 | 0.1959 | 11.7839 | 0.2483 | WDS | 100.9211 | 2024_1974_olivine_DeVitre | WDS setup | K24
K24_30_FIA | -11624 | -18647.5 |  | 41.9447 | 27.309 | 18.361 | 0.1899 | 0.1489 | 9.965 | 0.2973 | WDS | 98.2158 | 2024_1974_olivine_DeVitre | WDS setup | K24
K24_31_FIA | -25166.25 | -16948 |  | 43.0177 | 27.3544 | 18.9598 | 0.1775 | 0.1465 | 11.2926 | 0.247 | WDS | 101.1955 | 2024_1974_olivine_DeVitre | WDS setup | K24
K24_31_FIB | -24997.25 | -16669 |  | 42.8513 | 27.39 | 18.8668 | 0.1768 | 0.1838 | 10.9378 | 0.2736 | WDS | 100.68 | 2024_1974_olivine_DeVitre | WDS setup | K24
K24_32_FIA | -21908 | -15446.75 |  | 42.4666 | 28.0458 | 18.6722 | 0.1549 | 0.1559 | 8.8844 | 0.3124 | WDS | 98.6922 | 2024_1974_olivine_DeVitre | WDS setup | K24
0919_50_FIA | -20199 | -16378.5 |  | 43.53 | 29.0526 | 19.1344 | 0.1918 | 0.1048 | 8.4345 | 0.3243 | WDS | 100.7724 | 2024_1974_olivine_DeVitre | WDS setup | K24
0919_51_FIA | -18126.5 | -16156 |  | 43.316 | 28.9246 | 19.0379 | 0.1739 | 0.0829 | 8.4038 | 0.3331 | WDS | 100.2723 | 2024_1974_olivine_DeVitre | WDS setup | K24
0919_52_FIA | -16497.75 | -16154.5 |  | 42.3059 | 28.1478 | 18.6153 | 0.1579 | 0.1455 | 8.3052 | 0.3295 | WDS | 98.0071 | 2024_1974_olivine_DeVitre | WDS setup | K24
0919_52_FIB | -16386.25 | -16263.25 |  | 42.9373 | 28.6079 | 18.8845 | 0.1493 | 0.1429 | 8.4074 | 0.3179 | WDS | 99.4472 | 2024_1974_olivine_DeVitre | WDS setup | K24
KL0919_001_FIA,B | -13122.25 | -16707.25 |  | 42.9116 | 28.048 | 18.7929 | 0.179 | 0.1217 | 9.9901 | 0.2744 | WDS | 100.3176 | 2024_1974_olivine_DeVitre | WDS setup | K24
KL0919_002_FIA | -22991.5 | -13074 |  | 42.7157 | 28.5035 | 18.7624 | 0.1617 | 0.0823 | 8.3705 | 0.3528 | WDS | 98.9489 | 2024_1974_olivine_DeVitre | WDS setup | K24
KL0919_002_FIB | -22881.5 | -13086.5 |  | 42.6739 | 28.4519 | 18.7332 | 0.1733 | 0.1221 | 8.422 | 0.3327 | WDS | 98.9092 | 2024_1974_olivine_DeVitre | WDS setup | K24
KL0919_003_FIA | -18781.5 | -14517.25 |  | 43.3221 | 28.822 | 18.9805 | 0.1887 | 0.1539 | 8.7962 | 0.3336 | WDS | 100.597 | 2024_1974_olivine_DeVitre | WDS setup | K24
KL0919_004_FIA | -14703.25 | -14087.75 |  | 42.8315 | 28.699 | 18.7373 | 0.1765 | 0.1003 | 8.2438 | 0.5029 |  | 99.2912 | 2024_1974_olivine_DeVitre | WDS setup | K24
Statistic | O | Mg | Si | Ca | Mn | Fe | Ni
Max | 43.7961 | 29.0526 | 19.2348 | 0.2233 | 0.2022 | 12.8075 | 0.5029
Min | 41.9447 | 26.3158 | 18.361 | 0.1426 | 0.0823 | 8.2438 | 0.177
Average | 42.762 | 27.725 | 18.7732 | 0.1803 | 0.1481 | 10.2516 | 0.2827
Standard Deviation | 0.395 | 0.7683 | 0.179 | 0.0175 | 0.0293 | 1.3523 | 0.0504