## SummaryInput
Label | Stage X (µm) | Stage Y (µm) | Distance From Start (µm) | Mg | Al | Si | Ca | Cr | Mn | Fe | Ni | Ni Signal | Total | Project Path (1) | Project Path (2) | Project Path (3)
SanCarlos1_1 | -22036 | 27606 |  | 49.2592 |  | 40.8021 | 0.1486 |  | 0.0882 | 9.6396 | 0.3782 | WDS | 100.3159 | 2024_1974_olivine_DeVitre | WDS setup | Standards
SanCarlos1_2 | -22031.5 | 27594.5 |  | 49.3181 |  | 40.9744 | 0.0356 |  | 0.1194 | 9.8998 | 0.379 | WDS | 100.7262 | 2024_1974_olivine_DeVitre | WDS setup | Standards
SanCarlos1_3 | -22000.5 | 27585.5 |  | 49.3487 |  | 41.358 | 0.1327 |  | 0.2015 | 9.6981 | 0.3608 | WDS | 101.0998 | 2024_1974_olivine_DeVitre | WDS setup | Standards
SanCarlos1_4 | -22081.25 | 27589.25 |  | 49.0516 |  | 41.1229 | -0.0207 |  | 0.186 | 9.5762 | 0.3784 | WDS | 100.2944 | 2024_1974_olivine_DeVitre | WDS setup | Standards
Springwater1_1 | -15488.5 | 26400.5 |  | 44.3775 |  | 40.3234 | 0.038 |  | 0.3233 | 16.5999 | 0.0118 | WDS | 101.674 | 2024_1974_olivine_DeVitre | WDS setup | Standards
Springwater1_2 | -15487.25 | 26434.5 |  | 43.6563 |  | 39.2243 | 0.0042 |  | 0.2565 | 17.0983 | 0.0092 | WDS | 100.2489 | 2024_1974_olivine_DeVitre | WDS setup | Standards
Springwater1_3 | -15477.75 | 26446 |  | 43.0471 |  | 39.2709 | -0.0561 |  | 0.3741 | 16.5903 | 0.01 | WDS | 99.2362 | 2024_1974_olivine_DeVitre | WDS setup | Standards
Jhyp1_1 | -27054 | 23170.25 |  | 26.5661 | 0.9954 | 55.4143 | 1.3322 | 0.6313 | 0.4919 | 15.154 |  |  | 100.5852 | 2024_1974_olivine_DeVitre | WDS setup | Standards
Jhyp1_2 | -27048.25 | 23159.25 |  | 26.8914 | 0.9953 | 55.485 | 1.2356 | 0.6554 | 0.5123 | 15.0184 |  |  | 100.7934 | 2024_1974_olivine_DeVitre | WDS setup | Standards
Jhyp1_3 | -27046 | 23165.5 |  | 27.0662 | 1.0208 | 55.2278 | 1.3743 | 0.7294 | 0.5925 | 14.977 |  |  | 100.988 | 2024_1974_olivine_DeVitre | WDS setup | Standards
SanCarlos1_4 | -22016.75 | 27618 |  | 48.8672 |  | 40.6729 | 0.0917 |  | 0.1574 | 9.6884 | 0.3744 | WDS | 99.852 | 2024_1974_olivine_DeVitre | WDS setup | Standards
Springwater1_4 | -15483.25 | 26439.75 |  | 43.6569 |  | 39.5939 |  |  | 0.374 | 16.6515 |  |  | 100.2764 | 2024_1974_olivine_DeVitre | WDS setup | Standards
Springwater1_5 | -15471.25 | 26440.25 |  | 43.7806 |  | 39.5229 |  |  | 0.3162 | 16.7158 |  |  | 100.3355 | 2024_1974_olivine_DeVitre | WDS setup | Standards
1_FIA_1 | -22713.75 | -24481.25 |  | 46.3146 | 40.0949 | 0.2467 | 0.2098 | 12.8475 | 0.3463 | WDS | 100.0599 | 2024_1974_olivine_DeVitre | WDS setup | Samples
1_FIB_1 | -22620.75 | -24434 |  | 46.5492 | 40.2453 | 0.2551 | 0.1435 | 12.3626 | 0.401 | WDS | 99.9567 | 2024_1974_olivine_DeVitre | WDS setup | Samples
1_FIC,D_1 | -23377.5 | -24144 |  | 45.7625 | 39.9345 | 0.2271 | 0.1962 | 12.9544 | 0.3899 | WDS | 99.4646 | 2024_1974_olivine_DeVitre | WDS setup | Samples
2_FIA-C_1 | -21371.75 | -26022.25 |  | 46.1946 | 40.6554 | 0.2566 | 0.2094 | 13.8471 | 0.362 | WDS | 101.5252 | 2024_1974_olivine_DeVitre | WDS setup | Samples
2_FIA-C_2 | -21366.75 | -26041.75 |  | 45.9213 | 40.4733 | 0.2386 | 0.1813 | 14.0562 | 0.3709 | WDS | 101.2416 | 2024_1974_olivine_DeVitre | WDS setup | Samples
2_FIA-C_3 | -21357.5 | -26058.75 |  | 45.8304 | 40.6474 | 0.2495 | 0.2053 | 14.4324 | 0.3565 | WDS | 101.7215 | 2024_1974_olivine_DeVitre | WDS setup | Samples
2_FIA-C_4 | -21430.75 | -26073.5 |  | 46.7653 | 40.9106 | 0.2211 | 0.2089 | 13.9188 | 0.3537 | WDS | 102.3785 | 2024_1974_olivine_DeVitre | WDS setup | Samples
3_FIA_1 | -18701 | -26498 |  | 44.6193 | 39.6125 | 0.274 | 0.2199 | 14.2584 | 0.3218 | WDS | 99.306 | 2024_1974_olivine_DeVitre | WDS setup | Samples
3_FIB,C_1 | -18990.5 | -26540.5 |  | 44.8962 | 39.7199 | 0.2658 | 0.2094 | 14.2309 | 0.3385 | WDS | 99.6607 | 2024_1974_olivine_DeVitre | WDS setup | Samples
3_FID,E_1 | -18866.5 | -26435.5 |  | 44.7626 | 39.7646 | 0.265 | 0.2277 | 14.2767 | 0.3338 | WDS | 99.6304 | 2024_1974_olivine_DeVitre | WDS setup | Samples
4_FIA-C_1 | -18968.75 | -25481.75 |  | 45.0072 | 40.2162 | 0.2577 | 0.2342 | 15.0038 | 0.297 | WDS | 101.016 | 2024_1974_olivine_DeVitre | WDS setup | Samples
4_FIA-C_2 | -18943.75 | -25489.5 |  | 44.9147 | 40.1358 | 0.2826 | 0.226 | 15.0352 | 0.2932 | WDS | 100.8875 | 2024_1974_olivine_DeVitre | WDS setup | Samples
4_FIA-C_3 | -18973.5 | -25519.75 |  | 45.2209 | 40.4249 | 0.2854 | 0.2207 | 15.1273 | 0.2814 | WDS | 101.5605 | 2024_1974_olivine_DeVitre | WDS setup | Samples
4_FIA-C_4 | -18969.75 | -25428 |  | 44.9519 | 40.2799 | 0.2396 | 0.2187 | 14.9438 | 0.2814 | WDS | 100.9153 | 2024_1974_olivine_DeVitre | WDS setup | Samples
5_FIA_1 | -16608.25 | -25828.5 |  | 46.5726 | 40.3618 | 0.2668 | 0.1562 | 12.6706 | 0.3688 | WDS | 100.3969 | 2024_1974_olivine_DeVitre | WDS setup | Samples
5_FIA_2 | -16646.25 | -25839.5 |  | 46.5848 | 40.4588 | 0.2312 | 0.223 | 12.4464 | 0.3774 | WDS | 100.3217 | 2024_1974_olivine_DeVitre | WDS setup | Samples
5_FIA_3 | -16608.5 | -25843.75 |  | 46.7987 | 40.2385 | 0.2686 | 0.2136 | 12.5509 | 0.3934 | WDS | 100.4637 | 2024_1974_olivine_DeVitre | WDS setup | Samples
6_FIA_1 | -14525.75 | -26146.25 |  | 48.2289 | 41.0199 | 0.2425 | 0.1477 | 11.3273 | 0.4153 | WDS | 101.3816 | 2024_1974_olivine_DeVitre | WDS setup | Samples
6_FIA_2 | -14541 | -26123.75 |  | 48.0027 | 40.9014 | 0.2287 | 0.2266 | 11.2995 | 0.3998 | WDS | 101.0587 | 2024_1974_olivine_DeVitre | WDS setup | Samples
6_FIA_3 | -14618.75 | -26084.75 |  | 47.9303 | 40.5174 | 0.2507 | 0.1644 | 11.2698 | 0.3997 | WDS | 100.5322 | 2024_1974_olivine_DeVitre | WDS setup | Samples
7_FIA_1 | -25174 | -22965 |  | 45.7628 | 40.3428 | 0.2346 | 0.1585 | 14.1161 | 0.3594 | WDS | 100.9742 | 2024_1974_olivine_DeVitre | WDS setup | Samples
7_FIA_2 | -25139 | -22929.5 |  | 45.7311 | 40.2895 | 0.2702 | 0.1737 | 14.2196 | 0.349 | WDS | 101.0331 | 2024_1974_olivine_DeVitre | WDS setup | Samples
7_FIA_3 | -25170.75 | -22924 |  | 45.8453 | 40.3222 | 0.2423 | 0.1729 | 14.074 | 0.3582 | WDS | 101.0149 | 2024_1974_olivine_DeVitre | WDS setup | Samples
7_FIA_4 | -25067.25 | -22949.25 |  | 45.0469 | 40.1676 | 0.2344 | 0.2018 | 14.8949 | 0.3156 | WDS | 100.8612 | 2024_1974_olivine_DeVitre | WDS setup | Samples
7_FIB_1 | -25131.5 | -22692 |  | 44.5608 | 39.6084 | 0.2475 | 0.2259 | 14.5468 | 0.3251 | WDS | 99.5146 | 2024_1974_olivine_DeVitre | WDS setup | Samples
7_FIA_5 | -25125 | -22941 |  | 45.3608 | 40.4046 | 0.2335 | 0.1778 | 14.2727 | 0.3337 | WDS | 100.7831 | 2024_1974_olivine_DeVitre | WDS setup | Samples
8_FIA_1 | -24263.25 | -23084.5 |  | 46.6937 | 41.1488 | 0.3063 | 0.2302 | 14.0588 | 0.3732 | WDS | 102.8109 | 2024_1974_olivine_DeVitre | WDS setup | Samples
8_FIB,C,D_1 | -24227 | -22869.75 |  | 45.9213 | 40.6259 | 0.2688 | 0.2081 | 13.7342 | 0.366 | WDS | 101.1243 | 2024_1974_olivine_DeVitre | WDS setup | Samples
8_FIB,C,D_2 | -24229 | -22880 |  | 45.8857 | 40.7982 | 0.2406 | 0.1507 | 13.9236 | 0.3534 | WDS | 101.3523 | 2024_1974_olivine_DeVitre | WDS setup | Samples
8_FIE_1 | -24321.25 | -22891.5 |  | 46.053 | 40.636 | 0.2868 | 0.1861 | 14.0832 | 0.3617 | WDS | 101.607 | 2024_1974_olivine_DeVitre | WDS setup | Samples
8_FIE_2 | -24319.5 | -22875.25 |  | 45.9528 | 40.4824 | 0.2508 | 0.2611 | 13.9177 | 0.3563 | WDS | 101.221 | 2024_1974_olivine_DeVitre | WDS setup | Samples
9_FIA_1 | -22777.25 | -22326.5 |  | 44.8861 | 40.1656 | 0.264 | 0.2202 | 14.7855 | 0.2824 | WDS | 100.6037 | 2024_1974_olivine_DeVitre | WDS setup | Samples
10_FIA_1 | -21160.25 | -22599.25 |  | 46.6004 | 40.435 | 0.2921 | 0.1649 | 12.7768 | 0.3639 | WDS | 100.6331 | 2024_1974_olivine_DeVitre | WDS setup | Samples
10_FIB_1 | -21194 | -22327.5 |  | 46.2589 | 40.2335 | 0.287 | 0.145 | 12.644 | 0.3662 | WDS | 99.9345 | 2024_1974_olivine_DeVitre | WDS setup | Samples
11_FIA,B_1 | -19676.25 | -23246.75 |  | 45.7228 | 40.6021 | 0.2388 | 0.2288 | 14.0742 | 0.3614 |  | 101.2281 | 2024_1974_olivine_DeVitre | WDS setup | Samples
Statistic | Mg | Si | Ca | Mn | Fe | Ni
Max | 48.2289 | 41.1488 | 0.3063 | 0.2611 | 15.1273 | 0.4153
Min | 44.5608 | 39.6084 | 0.2211 | 0.1435 | 11.2698 | 0.2814
Average | 45.946 | 40.3679 | 0.2558 | 0.1985 | 13.6852 | 0.3516
Standard Deviation | 0.929 | 0.3692 | 0.0211 | 0.0307 | 1.0813 | 0.0351

## Full Output
SanCarlos1_1
Element | Signal Type | Line | Apparent Concentration | Intensity Correction | k Ratio | Wt% | Wt% Sigma | Atomic % | Oxide | Oxide % | Oxide % Sigma | Standard Name | Factory Standard | Standardization Date
O |  | K series |  |  |  | 43.0355 |  | 57.1375
Mg | EDS | K series | 25.42 | 0.869 | 0.14699 | 29.2556 | 0.2352 | 25.5609 | MgO | 48.5079 | 0.39 | Forsterite | No | 2024-06-08 17:20
Si | EDS | K series | 18.97 | 1.005 | 0.09837 | 18.8746 | 0.1993 | 14.275 | SiO2 | 40.3782 | 0.4263 | Forsterite | No | 2024-06-08 17:20
Ca | EDS | K series | 0.1 | 0.947 | 0.0009 | 0.1062 | 0.052 | 0.0563 | CaO | 0.1485 | 0.0728 | Wollastonite | Yes
Mn | EDS | K series | 0.06 | 0.819 | 0.00056 | 0.0683 | 0.0841 | 0.0264 | MnO | 0.0882 | 0.1086 | Mn | Yes
Fe | EDS | K series | 6.86 | 0.92 | 0.06236 | 7.4573 | 0.1974 | 2.8364 | FeO | 9.5936 | 0.254 | Fayalite | No | 2024-06-08 17:21
Ni | WDS | Kα | 0.26 | 0.877 | 0.00249 | 0.2972 | 0.0082 | 0.1075 | NiO | 0.3782 | 0.0104 | UCB Standard Block 2 - NiO | No | 2024-06-08 10:45
Total | [5 empty] | 99.0946 |  | 100 |  | 99.0946
SanCarlos1_2
Element | Signal Type | Line | Apparent Concentration | Intensity Correction | k Ratio | Wt% | Wt% Sigma | Atomic % | Oxide | Oxide % | Oxide % Sigma | Standard Name | Factory Standard | Standardization Date
O |  | K series |  |  |  | 43.1822 |  | 57.1436
Mg | EDS | K series | 25.39 | 0.867 | 0.1468 | 29.2928 | 0.2359 | 25.5091 | MgO | 48.5695 | 0.3911 | Forsterite | No | 2024-06-08 17:20
Si | EDS | K series | 19.05 | 1.005 | 0.09877 | 18.9532 | 0.1998 | 14.2872 | SiO2 | 40.5462 | 0.4275 | Forsterite | No | 2024-06-08 17:20
Ca | EDS | K series | 0.02 | 0.947 | 0.00022 | 0.0259 | 0.0501 | 0.0137 | CaO | 0.0363 | 0.0701 | Wollastonite | Yes
Mn | EDS | K series | 0.08 | 0.819 | 0.00076 | 0.0925 | 0.0835 | 0.0356 | MnO | 0.1194 | 0.1078 | Mn | Yes
Fe | EDS | K series | 7.05 | 0.92 | 0.06407 | 7.6585 | 0.1975 | 2.9033 | FeO | 9.8525 | 0.2541 | Fayalite | No | 2024-06-08 17:21
Ni | WDS | Kα | 0.26 | 0.877 | 0.00249 | 0.2978 | 0.0082 | 0.1074 | NiO | 0.379 | 0.0105 | UCB Standard Block 2 - NiO | No | 2024-06-08 10:45
Total | [5 empty] | 99.5029 |  | 100 |  | 99.5029
SanCarlos1_3
Element | Signal Type | Line | Apparent Concentration | Intensity Correction | k Ratio | Wt% | Wt% Sigma | Atomic % | Oxide | Oxide % | Oxide % Sigma | Standard Name | Factory Standard | Standardization Date
O |  | K series |  |  |  | 43.3934 |  | 57.1801
Mg | EDS | K series | 25.45 | 0.868 | 0.14712 | 29.31 | 0.2355 | 25.4161 | MgO | 48.598 | 0.3905 | Forsterite | No | 2024-06-08 17:20
Si | EDS | K series | 19.26 | 1.007 | 0.09986 | 19.1308 | 0.2011 | 14.3601 | SiO2 | 40.9263 | 0.4302 | Forsterite | No | 2024-06-08 17:20
Ca | EDS | K series | 0.09 | 0.947 | 0.0008 | 0.0948 | 0.05 | 0.0499 | CaO | 0.1326 | 0.0699 | Wollastonite | Yes
Mn | EDS | K series | 0.13 | 0.819 | 0.00128 | 0.1561 | 0.0808 | 0.0599 | MnO | 0.2015 | 0.1043 | Mn | Yes
Fe | EDS | K series | 6.9 | 0.92 | 0.06274 | 7.5025 | 0.198 | 2.8322 | FeO | 9.6518 | 0.2547 | Fayalite | No | 2024-06-08 17:21
Ni | WDS | Kα | 0.25 | 0.877 | 0.00237 | 0.2835 | 0.0082 | 0.1018 | NiO | 0.3608 | 0.0104 | UCB Standard Block 2 - NiO | No | 2024-06-08 10:45
Total | [5 empty] | 99.871 |  | 100 |  | 99.871
SanCarlos1_4
Element | Signal Type | Line | Apparent Concentration | Intensity Correction | k Ratio | Wt% | Wt% Sigma | Atomic % | Oxide | Oxide % | Oxide % Sigma | Standard Name | Factory Standard | Standardization Date
O |  | K series |  |  |  | 43.0825 |  | 57.1923
Mg | EDS | K series | 25.32 | 0.869 | 0.14636 | 29.1328 | 0.2346 | 25.4502 | MgO | 48.3042 | 0.389 | Forsterite | No | 2024-06-08 17:20
Si | EDS | K series | 19.15 | 1.007 | 0.09927 | 19.0222 | 0.1997 | 14.3847 | SiO2 | 40.6938 | 0.4273 | Forsterite | No | 2024-06-08 17:20
Ca | EDS | K series | -0.01 | 0.947 | -0.00013 | -0.0148 | 0.05 | -0.0078 | CaO | -0.0207 | 0.07 | Wollastonite | Yes
Mn | EDS | K series | 0.12 | 0.819 | 0.00118 | 0.144 | 0.0831 | 0.0557 | MnO | 0.186 | 0.1073 | Mn | Yes
Fe | EDS | K series | 6.82 | 0.92 | 0.06195 | 7.4082 | 0.1959 | 2.8173 | FeO | 9.5304 | 0.252 | Fayalite | No | 2024-06-08 17:21
Ni | WDS | Kα | 0.26 | 0.877 | 0.00249 | 0.2974 | 0.0082 | 0.1076 | NiO | 0.3784 | 0.0105 | UCB Standard Block 2 - NiO | No | 2024-06-08 10:45
Total | [5 empty] | 99.0721 |  | 100 |  | 99.0721
Springwater1_1
Element | Signal Type | Line | Apparent Concentration | Intensity Correction | k Ratio | Wt% | Wt% Sigma | Atomic % | Oxide | Oxide % | Oxide % Sigma | Standard Name | Factory Standard | Standardization Date
O |  | K series |  |  |  | 42.3663 |  | 57.1696
Mg | EDS | K series | 21.2 | 0.804 | 0.12255 | 26.363 | 0.234 | 23.4106 | MgO | 43.7118 | 0.388 | Forsterite | No | 2024-06-08 17:20
Si | EDS | K series | 18.86 | 1.011 | 0.09776 | 18.6543 | 0.2001 | 14.3392 | SiO2 | 39.9068 | 0.4281 | Forsterite | No | 2024-06-08 17:20
Ca | EDS | K series | 0.03 | 0.958 | 0.00023 | 0.0271 | 0.0499 | 0.0146 | CaO | 0.038 | 0.0698 | Wollastonite | Yes
Mn | EDS | K series | 0.21 | 0.826 | 0.00207 | 0.2504 | 0.0895 | 0.0984 | MnO | 0.3233 | 0.1156 | Mn | Yes
Fe | EDS | K series | 11.91 | 0.928 | 0.10827 | 12.8412 | 0.2458 | 4.9641 | FeO | 16.52 | 0.3162 | Fayalite | No | 2024-06-08 17:21
Ni | WDS | Kα | 0.01 | 0.878 | 8e-05 | 0.0093 | 0.0065 | 0.0034 | NiO | 0.0118 | 0.0083 | UCB Standard Block 2 - NiO | No | 2024-06-08 10:45
Total | [5 empty] | 100.5117 |  | 100 |  | 100.5117
Springwater1_2
Element | Signal Type | Line | Apparent Concentration | Intensity Correction | k Ratio | Wt% | Wt% Sigma | Atomic % | Oxide | Oxide % | Oxide % Sigma | Standard Name | Factory Standard | Standardization Date
O |  | K series |  |  |  | 41.5919 |  | 57.0949
Mg | EDS | K series | 20.71 | 0.798 | 0.11971 | 25.9365 | 0.2331 | 23.43 | MgO | 43.0046 | 0.3864 | Forsterite | No | 2024-06-08 17:20
Si | EDS | K series | 18.3 | 1.009 | 0.09487 | 18.1461 | 0.1971 | 14.1898 | SiO2 | 38.8198 | 0.4216 | Forsterite | No | 2024-06-08 17:20
Ca | EDS | K series | 0 | 0.96 | 3e-05 | 0.003 | 0.0494 | 0.0017 | CaO | 0.0042 | 0.0691 | Wollastonite | Yes
Mn | EDS | K series | 0.16 | 0.826 | 0.00164 | 0.1986 | 0.0881 | 0.0794 | MnO | 0.2564 | 0.1137 | Mn | Yes
Fe | EDS | K series | 12.28 | 0.928 | 0.11163 | 13.2266 | 0.2454 | 5.2015 | FeO | 17.0157 | 0.3158 | Fayalite | No | 2024-06-08 17:21
Ni | WDS | Kα | 0.01 | 0.878 | 6e-05 | 0.0073 | 0.0056 | 0.0027 | NiO | 0.0092 | 0.0071 | UCB Standard Block 2 - NiO | No | 2024-06-08 10:45
Total | [5 empty] | 99.11 |  | 100 |  | 99.11
Springwater1_3
Element | Signal Type | Line | Apparent Concentration | Intensity Correction | k Ratio | Wt% | Wt% Sigma | Atomic % | Oxide | Oxide % | Oxide % Sigma | Standard Name | Factory Standard | Standardization Date
O |  | K series |  |  |  | 41.2733 |  | 57.1667
Mg | EDS | K series | 20.46 | 0.8 | 0.11831 | 25.5738 | 0.2311 | 23.3099 | MgO | 42.4032 | 0.3831 | Forsterite | No | 2024-06-08 17:20
Si | EDS | K series | 18.36 | 1.011 | 0.0952 | 18.1665 | 0.1963 | 14.3334 | SiO2 | 38.8634 | 0.42 | Forsterite | No | 2024-06-08 17:20
Ca | EDS | K series | -0.04 | 0.959 | -0.00034 | -0.0401 | 0.0476 | -0.0222 | CaO | -0.0561 | 0.0666 | Wollastonite | Yes
Mn | EDS | K series | 0.24 | 0.826 | 0.00239 | 0.2897 | 0.0895 | 0.1168 | MnO | 0.374 | 0.1155 | Mn | Yes
Fe | EDS | K series | 11.91 | 0.928 | 0.10828 | 12.8337 | 0.2429 | 5.0924 | FeO | 16.5103 | 0.3125 | Fayalite | No | 2024-06-08 17:21
Ni | WDS | Kα | 0.01 | 0.878 | 7e-05 | 0.0078 | 0.0061 | 0.003 | NiO | 0.01 | 0.0077 | UCB Standard Block 2 - NiO | No | 2024-06-08 10:45
Total | [5 empty] | 98.1049 |  | 100 |  | 98.1049
Jhyp1_1
Element | Signal Type | Line | Apparent Concentration | Intensity Correction | k Ratio | Wt% | Wt% Sigma | Atomic % | Oxide | Oxide % | Oxide % Sigma | Standard Name | Factory Standard | Standardization Date
O |  | K series |  |  |  | 44.2481 |  | 60.0956
Mg | EDS | K series | 12.4 | 0.784 | 0.07167 | 15.8111 | 0.0562 | 14.1313 | MgO | 26.2158 | 0.0932 | Forsterite | No | 2024-06-08 17:20
Al | EDS | K series | 0.33 | 0.623 | 0.00236 | 0.5269 | 0.0205 | 0.4243 | Al2O3 | 0.9955 | 0.0388 | Al2O3 | Yes
Si | EDS | K series | 28.74 | 1.12 | 0.14899 | 25.6571 | 0.0652 | 19.8499 | SiO2 | 54.888 | 0.1394 | Forsterite | No | 2024-06-08 17:20
Ca | EDS | K series | 0.91 | 0.955 | 0.00812 | 0.9517 | 0.0203 | 0.516 | CaO | 1.3316 | 0.0284 | Wollastonite | Yes
Ti | EDS | K series | 0.07 | 0.827 | 0.00071 | 0.0857 | 0.0186 | 0.0389 | TiO2 | 0.1429 | 0.0309 | Ti | Yes
Cr | EDS | K series | 0.37 | 0.861 | 0.00372 | 0.4318 | 0.0243 | 0.1804 | Cr2O3 | 0.631 | 0.0354 | Cr | Yes
Mn | EDS | K series | 0.31 | 0.823 | 0.00314 | 0.381 | 0.0281 | 0.1507 | MnO | 0.492 | 0.0363 | Mn | Yes
Fe | EDS | K series | 10.83 | 0.924 | 0.09841 | 11.7124 | 0.0703 | 4.5571 | FeO | 15.0677 | 0.0905 | Fayalite | No | 2024-06-08 17:21
Ni | EDS | K series | 0.13 | 0.835 | 0.00126 | 0.151 | 0.0328 | 0.0559 | NiO | 0.1921 | 0.0418 | Ni | Yes
Total | [5 empty] | 99.9566 |  | 100 |  | 99.9566
Jhyp1_2
Element | Signal Type | Line | Apparent Concentration | Intensity Correction | k Ratio | Wt% | Wt% Sigma | Atomic % | Oxide | Oxide % | Oxide % Sigma | Standard Name | Factory Standard | Standardization Date
O |  | K series |  |  |  | 44.3336 |  | 60.0816
Mg | EDS | K series | 12.57 | 0.786 | 0.0727 | 15.9954 | 0.0564 | 14.2651 | MgO | 26.5215 | 0.0935 | Forsterite | No | 2024-06-08 17:20
Al | EDS | K series | 0.33 | 0.623 | 0.00236 | 0.5269 | 0.0206 | 0.4234 | Al2O3 | 0.9956 | 0.039 | Al2O3 | Yes
Si | EDS | K series | 28.75 | 1.119 | 0.14904 | 25.6847 | 0.0652 | 19.8284 | SiO2 | 54.947 | 0.1395 | Forsterite | No | 2024-06-08 17:20
Ca | EDS | K series | 0.84 | 0.954 | 0.00753 | 0.8828 | 0.0202 | 0.4776 | CaO | 1.2352 | 0.0282 | Wollastonite | Yes
Ti | EDS | K series | 0.05 | 0.827 | 0.00054 | 0.0655 | 0.0187 | 0.0297 | TiO2 | 0.1093 | 0.0312 | Ti | Yes
Cr | EDS | K series | 0.39 | 0.861 | 0.00386 | 0.4484 | 0.0242 | 0.187 | Cr2O3 | 0.6554 | 0.0353 | Cr | Yes
Mn | EDS | K series | 0.33 | 0.823 | 0.00326 | 0.3967 | 0.0282 | 0.1566 | MnO | 0.5122 | 0.0364 | Mn | Yes
Fe | EDS | K series | 10.73 | 0.924 | 0.09752 | 11.6099 | 0.0702 | 4.5074 | FeO | 14.9359 | 0.0903 | Fayalite | No | 2024-06-08 17:21
Ni | EDS | K series | 0.1 | 0.835 | 0.00098 | 0.1171 | 0.0327 | 0.0432 | NiO | 0.149 | 0.0416 | Ni | Yes
Total | [5 empty] | 100.061 |  | 100 |  | 100.061
Jhyp1_3
Element | Signal Type | Line | Apparent Concentration | Intensity Correction | k Ratio | Wt% | Wt% Sigma | Atomic % | Oxide | Oxide % | Oxide % Sigma | Standard Name | Factory Standard | Standardization Date
O |  | K series |  |  |  | 44.3433 |  | 60.0219
Mg | EDS | K series | 12.65 | 0.785 | 0.07313 | 16.1134 | 0.0566 | 14.353 | MgO | 26.7172 | 0.0939 | Forsterite | No | 2024-06-08 17:20
Al | EDS | K series | 0.34 | 0.621 | 0.00241 | 0.541 | 0.0205 | 0.4342 | Al2O3 | 1.0223 | 0.0388 | Al2O3 | Yes
Si | EDS | K series | 28.58 | 1.117 | 0.14816 | 25.5791 | 0.0652 | 19.7229 | SiO2 | 54.721 | 0.1395 | Forsterite | No | 2024-06-08 17:20
Ca | EDS | K series | 0.94 | 0.955 | 0.00837 | 0.9819 | 0.0205 | 0.5305 | CaO | 1.3738 | 0.0287 | Wollastonite | Yes
Cr | EDS | K series | 0.43 | 0.861 | 0.00429 | 0.4988 | 0.0242 | 0.2077 | Cr2O3 | 0.729 | 0.0353 | Cr | Yes
Mn | EDS | K series | 0.38 | 0.823 | 0.00378 | 0.4587 | 0.0283 | 0.1808 | MnO | 0.5923 | 0.0366 | Mn | Yes
Fe | EDS | K series | 10.7 | 0.924 | 0.09724 | 11.5747 | 0.0701 | 4.4883 | FeO | 14.8907 | 0.0902 | Fayalite | No | 2024-06-08 17:21
Ni | EDS | K series | 0.14 | 0.835 | 0.00137 | 0.1642 | 0.0326 | 0.0606 | NiO | 0.2089 | 0.0415 | Ni | Yes
Total | [5 empty] | 100.2552 |  | 100 |  | 100.2552
SanCarlos1_4
Element | Signal Type | Line | Apparent Concentration | Intensity Correction | k Ratio | Wt% | Wt% Sigma | Atomic % | Oxide | Oxide % | Oxide % Sigma | Standard Name | Factory Standard | Standardization Date
O |  | K series |  |  |  | 42.8226 |  | 57.1518
Mg | EDS | K series | 25.18 | 0.867 | 0.14556 | 29.0226 | 0.07 | 25.4897 | MgO | 48.1214 | 0.116 | Forsterite | No | 2024-06-08 17:20
Si | EDS | K series | 18.92 | 1.006 | 0.09809 | 18.8141 | 0.0595 | 14.3036 | SiO2 | 40.2488 | 0.1272 | Forsterite | No | 2024-06-08 17:20
Ca | EDS | K series | 0.06 | 0.947 | 0.00055 | 0.0655 | 0.0151 | 0.0349 | CaO | 0.0916 | 0.0212 | Wollastonite | Yes
Mn | EDS | K series | 0.1 | 0.819 | 0.001 | 0.1224 | 0.0246 | 0.0476 | MnO | 0.1581 | 0.0317 | Mn | Yes
Fe | EDS | K series | 6.9 | 0.92 | 0.06269 | 7.4946 | 0.0587 | 2.8655 | FeO | 9.6417 | 0.0755 | Fayalite | No | 2024-06-08 17:21
Ni | WDS | Kα | 0.26 | 0.877 | 0.00246 | 0.2942 | 0.008 | 0.107 | NiO | 0.3744 | 0.0102 | UCB Standard Block 2 - NiO | No | 2024-06-08 10:45
Total | [5 empty] | 98.6361 |  | 100 |  | 98.6361
Springwater1_4
Element | Signal Type | Line | Apparent Concentration | Intensity Correction | k Ratio | Wt% | Wt% Sigma | Atomic % | Oxide | Oxide % | Oxide % Sigma | Standard Name | Factory Standard | Standardization Date
O |  | K series |  |  |  | 41.7101 |  | 57.148
Mg | EDS | K series | 20.78 | 0.801 | 0.12016 | 25.9355 | 0.0736 | 23.3844 | MgO | 43.0028 | 0.122 | Forsterite | No | 2024-06-08 17:20
Si | EDS | K series | 18.5 | 1.011 | 0.09593 | 18.3169 | 0.0623 | 14.296 | SiO2 | 39.185 | 0.1333 | Forsterite | No | 2024-06-08 17:20
Mn | EDS | K series | 0.24 | 0.826 | 0.00239 | 0.2899 | 0.0281 | 0.1157 | MnO | 0.3743 | 0.0362 | Mn | Yes
Fe | EDS | K series | 11.95 | 0.928 | 0.10866 | 12.8813 | 0.0775 | 5.056 | FeO | 16.5715 | 0.0997 | Fayalite | No | 2024-06-08 17:21
Total | [5 empty] | 99.1336 |  | 100 |  | 99.1336
Springwater1_5
Element | Signal Type | Line | Apparent Concentration | Intensity Correction | k Ratio | Wt% | Wt% Sigma | Atomic % | Oxide | Oxide % | Oxide % Sigma | Standard Name | Factory Standard | Standardization Date
O |  | K series |  |  |  | 41.8016 |  | 57.1214
Mg | EDS | K series | 20.85 | 0.8 | 0.12052 | 26.0617 | 0.0695 | 23.4358 | MgO | 43.2121 | 0.1152 | Forsterite | No | 2024-06-08 17:20
Si | EDS | K series | 18.46 | 1.009 | 0.0957 | 18.2971 | 0.0588 | 14.2427 | SiO2 | 39.1428 | 0.1258 | Forsterite | No | 2024-06-08 17:20
Mn | EDS | K series | 0.2 | 0.826 | 0.00202 | 0.2443 | 0.0262 | 0.0972 | MnO | 0.3155 | 0.0339 | Mn | Yes
Fe | EDS | K series | 12 | 0.928 | 0.10904 | 12.9203 | 0.073 | 5.0579 | FeO | 16.6217 | 0.0939 | Fayalite | No | 2024-06-08 17:21
Ni | WDS | Kα | 0 | 0.878 | -1e-05 | -0.0017 | 0.0057 | -0.0006 | NiO | -0.0021 | 0.0073 | UCB Standard Block 2 - NiO | No | 2024-06-08 10:45
Cu | EDS | K series | 0.11 | 0.798 | 0.00106 | 0.1325 | 0.0377 | 0.0456 | CuO | 0.1658 | 0.0472 | Cu | Yes
Total | [5 empty] | 99.4558 |  | 100 |  | 99.4558
1_FIA_1
Element | Signal Type | Line | Apparent Concentration | Intensity Correction | k Ratio | Wt% | Wt% Sigma | Atomic % | Oxide | Oxide % | Oxide % Sigma | Standard Name | Factory Standard | Standardization Date
O |  | K series |  |  |  | 42.7873 |  | 57.1272
Mg | EDS | K series | 23.33 | 0.835 | 0.13488 | 27.9328 | 0.0703 | 24.5423 | MgO | 46.3146 | 0.1165 | Forsterite | No | 2024-06-08 17:20
Si | EDS | K series | 18.88 | 1.008 | 0.0979 | 18.7422 | 0.0594 | 14.2545 | SiO2 | 40.0949 | 0.1271 | Forsterite | No | 2024-06-08 17:20
Ca | EDS | K series | 0.17 | 0.953 | 0.0015 | 0.1763 | 0.0159 | 0.094 | CaO | 0.2467 | 0.0223 | Wollastonite | Yes
Mn | EDS | K series | 0.13 | 0.822 | 0.00134 | 0.1625 | 0.0249 | 0.0632 | MnO | 0.2098 | 0.0322 | Mn | Yes
Fe | EDS | K series | 9.23 | 0.924 | 0.08387 | 9.9866 | 0.0656 | 3.8198 | FeO | 12.8475 | 0.0844 | Fayalite | No | 2024-06-08 17:21
Ni | WDS | Kα | 0.24 | 0.878 | 0.00228 | 0.2721 | 0.0079 | 0.099 | NiO | 0.3463 | 0.01 | UCB Standard Block 2 - NiO | No | 2024-06-08 10:45
Total | [5 empty] | 100.0599 |  | 100 |  | 100.0599
1_FIB_1
Element | Signal Type | Line | Apparent Concentration | Intensity Correction | k Ratio | Wt% | Wt% Sigma | Atomic % | Oxide | Oxide % | Oxide % Sigma | Standard Name | Factory Standard | Standardization Date
O |  | K series |  |  |  | 42.8517 |  | 57.1455
Mg | EDS | K series | 23.57 | 0.839 | 0.13628 | 28.0743 | 0.0749 | 24.6375 | MgO | 46.5492 | 0.1242 | Forsterite | No | 2024-06-08 17:20
Si | EDS | K series | 18.96 | 1.008 | 0.09828 | 18.8125 | 0.0635 | 14.291 | SiO2 | 40.2453 | 0.1359 | Forsterite | No | 2024-06-08 17:20
Ca | EDS | K series | 0.17 | 0.952 | 0.00155 | 0.1823 | 0.0169 | 0.0971 | CaO | 0.2551 | 0.0237 | Wollastonite | Yes
Mn | EDS | K series | 0.09 | 0.822 | 0.00091 | 0.1111 | 0.0266 | 0.0432 | MnO | 0.1435 | 0.0343 | Mn | Yes
Fe | EDS | K series | 8.87 | 0.923 | 0.08066 | 9.6097 | 0.0691 | 3.6713 | FeO | 12.3626 | 0.0889 | Fayalite | No | 2024-06-08 17:21
Ni | WDS | Kα | 0.28 | 0.878 | 0.00264 | 0.3151 | 0.0083 | 0.1145 | NiO | 0.401 | 0.0106 | UCB Standard Block 2 - NiO | No | 2024-06-08 10:45
Total | [5 empty] | 99.9567 |  | 100 |  | 99.9567
1_FIC,D_1
Element | Signal Type | Line | Apparent Concentration | Intensity Correction | k Ratio | Wt% | Wt% Sigma | Atomic % | Oxide | Oxide % | Oxide % Sigma | Standard Name | Factory Standard | Standardization Date
O |  | K series |  |  |  | 42.5072 |  | 57.1481
Mg | EDS | K series | 22.98 | 0.832 | 0.13287 | 27.5999 | 0.0744 | 24.4185 | MgO | 45.7625 | 0.1234 | Forsterite | No | 2024-06-08 17:20
Si | EDS | K series | 18.82 | 1.008 | 0.09757 | 18.6672 | 0.0631 | 14.2962 | SiO2 | 39.9345 | 0.135 | Forsterite | No | 2024-06-08 17:20
Ca | EDS | K series | 0.15 | 0.953 | 0.00138 | 0.1623 | 0.0167 | 0.0871 | CaO | 0.2271 | 0.0234 | Wollastonite | Yes
Mn | EDS | K series | 0.12 | 0.822 | 0.00125 | 0.152 | 0.0267 | 0.0595 | MnO | 0.1962 | 0.0345 | Mn | Yes
Fe | EDS | K series | 9.31 | 0.924 | 0.0846 | 10.0696 | 0.0701 | 3.8783 | FeO | 12.9544 | 0.0901 | Fayalite | No | 2024-06-08 17:21
Ni | WDS | Kα | 0.27 | 0.878 | 0.00256 | 0.3064 | 0.0082 | 0.1123 | NiO | 0.3899 | 0.0105 | UCB Standard Block 2 - NiO | No | 2024-06-08 10:45
Total | [5 empty] | 99.4646 |  | 100 |  | 99.4646
2_FIA-C_1
Element | Signal Type | Line | Apparent Concentration | Intensity Correction | k Ratio | Wt% | Wt% Sigma | Atomic % | Oxide | Oxide % | Oxide % Sigma | Standard Name | Factory Standard | Standardization Date
O |  | K series |  |  |  | 43.2669 |  | 57.1496
Mg | EDS | K series | 23.04 | 0.827 | 0.13319 | 27.8605 | 0.0753 | 24.2169 | MgO | 46.1946 | 0.1249 | Forsterite | No | 2024-06-08 17:20
Si | EDS | K series | 19.17 | 1.009 | 0.09939 | 19.0042 | 0.064 | 14.2991 | SiO2 | 40.6554 | 0.1369 | Forsterite | No | 2024-06-08 17:20
Ca | EDS | K series | 0.18 | 0.954 | 0.00156 | 0.1834 | 0.0171 | 0.0967 | CaO | 0.2566 | 0.024 | Wollastonite | Yes
Mn | EDS | K series | 0.13 | 0.823 | 0.00133 | 0.1622 | 0.0273 | 0.0624 | MnO | 0.2094 | 0.0353 | Mn | Yes
Fe | EDS | K series | 9.96 | 0.925 | 0.0905 | 10.7635 | 0.0724 | 4.0729 | FeO | 13.8471 | 0.0931 | Fayalite | No | 2024-06-08 17:21
Ni | WDS | Kα | 0.25 | 0.878 | 0.00238 | 0.2845 | 0.0081 | 0.1024 | NiO | 0.362 | 0.0103 | UCB Standard Block 2 - NiO | No | 2024-06-08 10:45
Total | [5 empty] | 101.5252 |  | 100 |  | 101.5252
2_FIA-C_2
Element | Signal Type | Line | Apparent Concentration | Intensity Correction | k Ratio | Wt% | Wt% Sigma | Atomic % | Oxide | Oxide % | Oxide % Sigma | Standard Name | Factory Standard | Standardization Date
O |  | K series |  |  |  | 43.0984 |  | 57.1448
Mg | EDS | K series | 22.84 | 0.824 | 0.13205 | 27.6956 | 0.0754 | 24.1657 | MgO | 45.9213 | 0.125 | Forsterite | No | 2024-06-08 17:20
Si | EDS | K series | 19.08 | 1.009 | 0.09893 | 18.919 | 0.0639 | 14.2895 | SiO2 | 40.4733 | 0.1366 | Forsterite | No | 2024-06-08 17:20
Ca | EDS | K series | 0.16 | 0.955 | 0.00145 | 0.1705 | 0.017 | 0.0902 | CaO | 0.2386 | 0.0238 | Wollastonite | Yes
Mn | EDS | K series | 0.12 | 0.823 | 0.00116 | 0.1404 | 0.0269 | 0.0542 | MnO | 0.1813 | 0.0348 | Mn | Yes
Fe | EDS | K series | 10.11 | 0.925 | 0.0919 | 10.9261 | 0.0727 | 4.1503 | FeO | 14.0562 | 0.0936 | Fayalite | No | 2024-06-08 17:21
Ni | WDS | Kα | 0.26 | 0.878 | 0.00244 | 0.2915 | 0.0083 | 0.1053 | NiO | 0.3709 | 0.0105 | UCB Standard Block 2 - NiO | No | 2024-06-08 10:45
Total | [5 empty] | 101.2416 |  | 100 |  | 101.2416
2_FIA-C_3
Element | Signal Type | Line | Apparent Concentration | Intensity Correction | k Ratio | Wt% | Wt% Sigma | Atomic % | Oxide | Oxide % | Oxide % Sigma | Standard Name | Factory Standard | Standardization Date
O |  | K series |  |  |  | 43.2442 |  | 57.1522
Mg | EDS | K series | 22.71 | 0.821 | 0.1313 | 27.6408 | 0.0755 | 24.0396 | MgO | 45.8304 | 0.1253 | Forsterite | No | 2024-06-08 17:20
Si | EDS | K series | 19.18 | 1.009 | 0.09941 | 19.0004 | 0.0641 | 14.3045 | SiO2 | 40.6474 | 0.1371 | Forsterite | No | 2024-06-08 17:20
Ca | EDS | K series | 0.17 | 0.955 | 0.00152 | 0.1783 | 0.0172 | 0.0941 | CaO | 0.2495 | 0.024 | Wollastonite | Yes
Mn | EDS | K series | 0.13 | 0.824 | 0.00131 | 0.159 | 0.0269 | 0.0612 | MnO | 0.2053 | 0.0348 | Mn | Yes
Fe | EDS | K series | 10.38 | 0.926 | 0.09439 | 11.2185 | 0.0738 | 4.2475 | FeO | 14.4324 | 0.0949 | Fayalite | No | 2024-06-08 17:21
Ni | WDS | Kα | 0.25 | 0.878 | 0.00235 | 0.2802 | 0.0082 | 0.1009 | NiO | 0.3565 | 0.0104 | UCB Standard Block 2 - NiO | No | 2024-06-08 10:45
Total | [5 empty] | 101.7215 |  | 100 |  | 101.7215
2_FIA-C_4
Element | Signal Type | Line | Apparent Concentration | Intensity Correction | k Ratio | Wt% | Wt% Sigma | Atomic % | Oxide | Oxide % | Oxide % Sigma | Standard Name | Factory Standard | Standardization Date
O |  | K series |  |  |  | 43.6332 |  | 57.1318
Mg | EDS | K series | 23.35 | 0.828 | 0.13498 | 28.2047 | 0.076 | 24.3027 | MgO | 46.7653 | 0.1261 | Forsterite | No | 2024-06-08 17:20
Si | EDS | K series | 19.28 | 1.008 | 0.09993 | 19.1235 | 0.0645 | 14.2636 | SiO2 | 40.9106 | 0.1379 | Forsterite | No | 2024-06-08 17:20
Ca | EDS | K series | 0.15 | 0.954 | 0.00135 | 0.158 | 0.017 | 0.0826 | CaO | 0.2211 | 0.0238 | Wollastonite | Yes
Mn | EDS | K series | 0.13 | 0.823 | 0.00133 | 0.1618 | 0.0273 | 0.0617 | MnO | 0.2089 | 0.0352 | Mn | Yes
Fe | EDS | K series | 10.01 | 0.925 | 0.09096 | 10.8193 | 0.0727 | 4.0584 | FeO | 13.9188 | 0.0936 | Fayalite | No | 2024-06-08 17:21
Ni | WDS | Kα | 0.24 | 0.878 | 0.00233 | 0.278 | 0.0082 | 0.0992 | NiO | 0.3537 | 0.0105 | UCB Standard Block 2 - NiO | No | 2024-06-08 10:45
Total | [5 empty] | 102.3785 |  | 100 |  | 102.3785
3_FIA_1
Element | Signal Type | Line | Apparent Concentration | Intensity Correction | k Ratio | Wt% | Wt% Sigma | Atomic % | Oxide | Oxide % | Oxide % Sigma | Standard Name | Factory Standard | Standardization Date
O |  | K series |  |  |  | 42.1766 |  | 57.1458
Mg | EDS | K series | 22.07 | 0.82 | 0.12759 | 26.9104 | 0.0742 | 23.9941 | MgO | 44.6193 | 0.123 | Forsterite | No | 2024-06-08 17:20
Si | EDS | K series | 18.69 | 1.01 | 0.09689 | 18.5167 | 0.0627 | 14.2915 | SiO2 | 39.6125 | 0.1342 | Forsterite | No | 2024-06-08 17:20
Ca | EDS | K series | 0.19 | 0.955 | 0.00167 | 0.1959 | 0.0171 | 0.1059 | CaO | 0.274 | 0.0239 | Wollastonite | Yes
Mn | EDS | K series | 0.14 | 0.824 | 0.0014 | 0.1703 | 0.0269 | 0.0672 | MnO | 0.2199 | 0.0348 | Mn | Yes
Fe | EDS | K series | 10.26 | 0.926 | 0.09327 | 11.0833 | 0.073 | 4.302 | FeO | 14.2584 | 0.0939 | Fayalite | No | 2024-06-08 17:21
Ni | WDS | Kα | 0.22 | 0.878 | 0.00212 | 0.2529 | 0.0081 | 0.0934 | NiO | 0.3218 | 0.0103 | UCB Standard Block 2 - NiO | No | 2024-06-08 10:45
Total | [5 empty] | 99.306 |  | 100 |  | 99.306
3_FIB,C_1
Element | Signal Type | Line | Apparent Concentration | Intensity Correction | k Ratio | Wt% | Wt% Sigma | Atomic % | Oxide | Oxide % | Oxide % Sigma | Standard Name | Factory Standard | Standardization Date
O |  | K series |  |  |  | 42.3364 |  | 57.137
Mg | EDS | K series | 22.23 | 0.821 | 0.1285 | 27.0774 | 0.0746 | 24.0482 | MgO | 44.8962 | 0.1237 | Forsterite | No | 2024-06-08 17:20
Si | EDS | K series | 18.73 | 1.009 | 0.09711 | 18.5669 | 0.0631 | 14.274 | SiO2 | 39.7199 | 0.135 | Forsterite | No | 2024-06-08 17:20
Ca | EDS | K series | 0.18 | 0.955 | 0.00162 | 0.19 | 0.0171 | 0.1023 | CaO | 0.2658 | 0.0239 | Wollastonite | Yes
Mn | EDS | K series | 0.13 | 0.824 | 0.00134 | 0.1622 | 0.0269 | 0.0637 | MnO | 0.2094 | 0.0347 | Mn | Yes
Fe | EDS | K series | 10.24 | 0.926 | 0.09308 | 11.0619 | 0.0731 | 4.2769 | FeO | 14.2309 | 0.0941 | Fayalite | No | 2024-06-08 17:21
Ni | WDS | Kα | 0.23 | 0.878 | 0.00223 | 0.266 | 0.008 | 0.0978 | NiO | 0.3385 | 0.0102 | UCB Standard Block 2 - NiO | No | 2024-06-08 10:45
Total | [5 empty] | 99.6607 |  | 100 |  | 99.6607
3_FID,E_1
Element | Signal Type | Line | Apparent Concentration | Intensity Correction | k Ratio | Wt% | Wt% Sigma | Atomic % | Oxide | Oxide % | Oxide % Sigma | Standard Name | Factory Standard | Standardization Date
O |  | K series |  |  |  | 42.3203 |  | 57.1493
Mg | EDS | K series | 22.14 | 0.82 | 0.12801 | 26.9968 | 0.0744 | 23.9909 | MgO | 44.7626 | 0.1233 | Forsterite | No | 2024-06-08 17:20
Si | EDS | K series | 18.76 | 1.01 | 0.09726 | 18.5878 | 0.0629 | 14.2986 | SiO2 | 39.7646 | 0.1346 | Forsterite | No | 2024-06-08 17:20
Ca | EDS | K series | 0.18 | 0.955 | 0.00162 | 0.1894 | 0.0171 | 0.1021 | CaO | 0.265 | 0.024 | Wollastonite | Yes
Mn | EDS | K series | 0.15 | 0.824 | 0.00145 | 0.1763 | 0.0269 | 0.0693 | MnO | 0.2277 | 0.0347 | Mn | Yes
Fe | EDS | K series | 10.27 | 0.926 | 0.09339 | 11.0975 | 0.0733 | 4.2932 | FeO | 14.2767 | 0.0943 | Fayalite | No | 2024-06-08 17:21
Ni | WDS | Kα | 0.23 | 0.878 | 0.0022 | 0.2623 | 0.008 | 0.0965 | NiO | 0.3338 | 0.0102 | UCB Standard Block 2 - NiO | No | 2024-06-08 10:45
Total | [5 empty] | 99.6304 |  | 100 |  | 99.6304
4_FIA-C_1
Element | Signal Type | Line | Apparent Concentration | Intensity Correction | k Ratio | Wt% | Wt% Sigma | Atomic % | Oxide | Oxide % | Oxide % Sigma | Standard Name | Factory Standard | Standardization Date
O |  | K series |  |  |  | 42.8112 |  | 57.1473
Mg | EDS | K series | 22.14 | 0.815 | 0.128 | 27.1443 | 0.075 | 23.8446 | MgO | 45.0072 | 0.1243 | Forsterite | No | 2024-06-08 17:20
Si | EDS | K series | 18.98 | 1.01 | 0.09839 | 18.7989 | 0.0636 | 14.2946 | SiO2 | 40.2162 | 0.136 | Forsterite | No | 2024-06-08 17:20
Ca | EDS | K series | 0.18 | 0.956 | 0.00157 | 0.1842 | 0.0172 | 0.0981 | CaO | 0.2577 | 0.0241 | Wollastonite | Yes
Mn | EDS | K series | 0.15 | 0.824 | 0.0015 | 0.1814 | 0.0271 | 0.0705 | MnO | 0.2342 | 0.035 | Mn | Yes
Fe | EDS | K series | 10.8 | 0.926 | 0.0982 | 11.6627 | 0.075 | 4.4599 | FeO | 15.0038 | 0.0965 | Fayalite | No | 2024-06-08 17:21
Ni | WDS | Kα | 0.2 | 0.878 | 0.00195 | 0.2334 | 0.0078 | 0.0849 | NiO | 0.297 | 0.01 | UCB Standard Block 2 - NiO | No | 2024-06-08 10:45
Total | [5 empty] | 101.016 |  | 100 |  | 101.016
4_FIA-C_2
Element | Signal Type | Line | Apparent Concentration | Intensity Correction | k Ratio | Wt% | Wt% Sigma | Atomic % | Oxide | Oxide % | Oxide % Sigma | Standard Name | Factory Standard | Standardization Date
O |  | K series |  |  |  | 42.7431 |  | 57.144
Mg | EDS | K series | 22.08 | 0.815 | 0.12767 | 27.0885 | 0.0751 | 23.8321 | MgO | 44.9147 | 0.1246 | Forsterite | No | 2024-06-08 17:20
Si | EDS | K series | 18.94 | 1.01 | 0.0982 | 18.7613 | 0.0635 | 14.288 | SiO2 | 40.1358 | 0.1359 | Forsterite | No | 2024-06-08 17:20
Ca | EDS | K series | 0.19 | 0.956 | 0.00173 | 0.202 | 0.0173 | 0.1078 | CaO | 0.2826 | 0.0241 | Wollastonite | Yes
Mn | EDS | K series | 0.14 | 0.824 | 0.00144 | 0.175 | 0.0271 | 0.0681 | MnO | 0.226 | 0.035 | Mn | Yes
Fe | EDS | K series | 10.83 | 0.926 | 0.09841 | 11.6871 | 0.0749 | 4.4761 | FeO | 15.0352 | 0.0964 | Fayalite | No | 2024-06-08 17:21
Ni | WDS | Kα | 0.2 | 0.878 | 0.00193 | 0.2304 | 0.0078 | 0.0839 | NiO | 0.2932 | 0.0099 | UCB Standard Block 2 - NiO | No | 2024-06-08 10:45
Total | [5 empty] | 100.8875 |  | 100 |  | 100.8875
4_FIA-C_3
Element | Signal Type | Line | Apparent Concentration | Intensity Correction | k Ratio | Wt% | Wt% Sigma | Atomic % | Oxide | Oxide % | Oxide % Sigma | Standard Name | Factory Standard | Standardization Date
O |  | K series |  |  |  | 43.0362 |  | 57.1468
Mg | EDS | K series | 22.24 | 0.815 | 0.12858 | 27.2732 | 0.0754 | 23.8323 | MgO | 45.2209 | 0.125 | Forsterite | No | 2024-06-08 17:20
Si | EDS | K series | 19.08 | 1.01 | 0.09892 | 18.8964 | 0.0638 | 14.2936 | SiO2 | 40.4249 | 0.1364 | Forsterite | No | 2024-06-08 17:20
Ca | EDS | K series | 0.2 | 0.956 | 0.00174 | 0.204 | 0.0173 | 0.1081 | CaO | 0.2854 | 0.0242 | Wollastonite | Yes
Mn | EDS | K series | 0.14 | 0.824 | 0.00141 | 0.1709 | 0.0274 | 0.0661 | MnO | 0.2207 | 0.0353 | Mn | Yes
Fe | EDS | K series | 10.89 | 0.926 | 0.09901 | 11.7587 | 0.0751 | 4.4731 | FeO | 15.1273 | 0.0966 | Fayalite | No | 2024-06-08 17:21
Ni | WDS | Kα | 0.19 | 0.878 | 0.00185 | 0.2211 | 0.0078 | 0.08 | NiO | 0.2814 | 0.0099 | UCB Standard Block 2 - NiO | No | 2024-06-08 10:45
Total | [5 empty] | 101.5605 |  | 100 |  | 101.5605
4_FIA-C_4
Element | Signal Type | Line | Apparent Concentration | Intensity Correction | k Ratio | Wt% | Wt% Sigma | Atomic % | Oxide | Oxide % | Oxide % Sigma | Standard Name | Factory Standard | Standardization Date
O |  | K series |  |  |  | 42.7979 |  | 57.1628
Mg | EDS | K series | 22.13 | 0.816 | 0.12795 | 27.111 | 0.0749 | 23.8292 | MgO | 44.9519 | 0.1241 | Forsterite | No | 2024-06-08 17:20
Si | EDS | K series | 19.02 | 1.01 | 0.09859 | 18.8287 | 0.0635 | 14.3257 | SiO2 | 40.2799 | 0.1359 | Forsterite | No | 2024-06-08 17:20
Ca | EDS | K series | 0.16 | 0.956 | 0.00146 | 0.1712 | 0.0171 | 0.0913 | CaO | 0.2396 | 0.0239 | Wollastonite | Yes
Mn | EDS | K series | 0.14 | 0.824 | 0.0014 | 0.1693 | 0.0271 | 0.0659 | MnO | 0.2187 | 0.035 | Mn | Yes
Fe | EDS | K series | 10.76 | 0.926 | 0.0978 | 11.6161 | 0.0747 | 4.4447 | FeO | 14.9438 | 0.096 | Fayalite | No | 2024-06-08 17:21
Ni | WDS | Kα | 0.19 | 0.878 | 0.00185 | 0.2211 | 0.0078 | 0.0805 | NiO | 0.2814 | 0.0099 | UCB Standard Block 2 - NiO | No | 2024-06-08 10:45
Total | [5 empty] | 100.9153 |  | 100 |  | 100.9153
5_FIA_1
Element | Signal Type | Line | Apparent Concentration | Intensity Correction | k Ratio | Wt% | Wt% Sigma | Atomic % | Oxide | Oxide % | Oxide % Sigma | Standard Name | Factory Standard | Standardization Date
O |  | K series |  |  |  | 42.9909 |  | 57.1426
Mg | EDS | K series | 23.52 | 0.837 | 0.13598 | 28.0884 | 0.0751 | 24.5687 | MgO | 46.5726 | 0.1244 | Forsterite | No | 2024-06-08 17:20
Si | EDS | K series | 19.02 | 1.008 | 0.09858 | 18.867 | 0.0635 | 14.2853 | SiO2 | 40.3618 | 0.1359 | Forsterite | No | 2024-06-08 17:20
Ca | EDS | K series | 0.18 | 0.952 | 0.00162 | 0.1907 | 0.0169 | 0.1012 | CaO | 0.2668 | 0.0237 | Wollastonite | Yes
Mn | EDS | K series | 0.1 | 0.822 | 0.00099 | 0.121 | 0.0267 | 0.0468 | MnO | 0.1562 | 0.0344 | Mn | Yes
Fe | EDS | K series | 9.1 | 0.924 | 0.08269 | 9.8491 | 0.0697 | 3.7504 | FeO | 12.6706 | 0.0896 | Fayalite | No | 2024-06-08 17:21
Ni | WDS | Kα | 0.25 | 0.878 | 0.00243 | 0.2898 | 0.0083 | 0.105 | NiO | 0.3688 | 0.0105 | UCB Standard Block 2 - NiO | No | 2024-06-08 10:45
Total | [5 empty] | 100.3969 |  | 100 |  | 100.3969
5_FIA_2
Element | Signal Type | Line | Apparent Concentration | Intensity Correction | k Ratio | Wt% | Wt% Sigma | Atomic % | Oxide | Oxide % | Oxide % Sigma | Standard Name | Factory Standard | Standardization Date
O |  | K series |  |  |  | 43.0043 |  | 57.1597
Mg | EDS | K series | 23.57 | 0.839 | 0.13626 | 28.0958 | 0.075 | 24.5749 | MgO | 46.5848 | 0.1244 | Forsterite | No | 2024-06-08 17:20
Si | EDS | K series | 19.07 | 1.009 | 0.09886 | 18.9123 | 0.0636 | 14.3194 | SiO2 | 40.4588 | 0.1361 | Forsterite | No | 2024-06-08 17:20
Ca | EDS | K series | 0.16 | 0.952 | 0.00141 | 0.1652 | 0.0171 | 0.0877 | CaO | 0.2312 | 0.0239 | Wollastonite | Yes
Mn | EDS | K series | 0.14 | 0.822 | 0.00142 | 0.1727 | 0.0265 | 0.0669 | MnO | 0.223 | 0.0342 | Mn | Yes
Fe | EDS | K series | 8.93 | 0.923 | 0.08122 | 9.6748 | 0.0696 | 3.684 | FeO | 12.4464 | 0.0895 | Fayalite | No | 2024-06-08 17:21
Ni | WDS | Kα | 0.26 | 0.878 | 0.00248 | 0.2966 | 0.0082 | 0.1074 | NiO | 0.3774 | 0.0104 | UCB Standard Block 2 - NiO | No | 2024-06-08 10:45
Total | [5 empty] | 100.3217 |  | 100 |  | 100.3217
5_FIA_3
Element | Signal Type | Line | Apparent Concentration | Intensity Correction | k Ratio | Wt% | Wt% Sigma | Atomic % | Oxide | Oxide % | Oxide % Sigma | Standard Name | Factory Standard | Standardization Date
O |  | K series |  |  |  | 43.007 |  | 57.1147
Mg | EDS | K series | 23.65 | 0.838 | 0.13676 | 28.2248 | 0.0753 | 24.6667 | MgO | 46.7987 | 0.1248 | Forsterite | No | 2024-06-08 17:20
Si | EDS | K series | 18.94 | 1.007 | 0.09819 | 18.8093 | 0.0637 | 14.2293 | SiO2 | 40.2385 | 0.1364 | Forsterite | No | 2024-06-08 17:20
Ca | EDS | K series | 0.18 | 0.952 | 0.00163 | 0.192 | 0.0171 | 0.1018 | CaO | 0.2686 | 0.0239 | Wollastonite | Yes
Mn | EDS | K series | 0.14 | 0.822 | 0.00136 | 0.1654 | 0.0268 | 0.064 | MnO | 0.2136 | 0.0346 | Mn | Yes
Fe | EDS | K series | 9.01 | 0.924 | 0.08191 | 9.756 | 0.0696 | 3.7117 | FeO | 12.5509 | 0.0895 | Fayalite | No | 2024-06-08 17:21
Ni | WDS | Kα | 0.27 | 0.878 | 0.00259 | 0.3092 | 0.0084 | 0.1119 | NiO | 0.3934 | 0.0106 | UCB Standard Block 2 - NiO | No | 2024-06-08 10:45
Total | [5 empty] | 100.4637 |  | 100 |  | 100.4637
6_FIA_1
Element | Signal Type | Line | Apparent Concentration | Intensity Correction | k Ratio | Wt% | Wt% Sigma | Atomic % | Oxide | Oxide % | Oxide % Sigma | Standard Name | Factory Standard | Standardization Date
O |  | K series |  |  |  | 43.7007 |  | 57.141
Mg | EDS | K series | 24.78 | 0.852 | 0.14326 | 29.0873 | 0.0758 | 25.0285 | MgO | 48.2289 | 0.1258 | Forsterite | No | 2024-06-08 17:20
Si | EDS | K series | 19.3 | 1.007 | 0.10008 | 19.1746 | 0.0643 | 14.282 | SiO2 | 41.0199 | 0.1375 | Forsterite | No | 2024-06-08 17:20
Ca | EDS | K series | 0.16 | 0.95 | 0.00147 | 0.1733 | 0.017 | 0.0905 | CaO | 0.2425 | 0.0237 | Wollastonite | Yes
Mn | EDS | K series | 0.09 | 0.82 | 0.00094 | 0.1144 | 0.0267 | 0.0436 | MnO | 0.1477 | 0.0345 | Mn | Yes
Fe | EDS | K series | 8.12 | 0.922 | 0.07379 | 8.8049 | 0.0668 | 3.2982 | FeO | 11.3273 | 0.086 | Fayalite | No | 2024-06-08 17:21
Ni | WDS | Kα | 0.29 | 0.877 | 0.00273 | 0.3264 | 0.0084 | 0.1163 | NiO | 0.4153 | 0.0107 | UCB Standard Block 2 - NiO | No | 2024-06-08 10:45
Total | [5 empty] | 101.3816 |  | 100 |  | 101.3816
6_FIA_2
Element | Signal Type | Line | Apparent Concentration | Intensity Correction | k Ratio | Wt% | Wt% Sigma | Atomic % | Oxide | Oxide % | Oxide % Sigma | Standard Name | Factory Standard | Standardization Date
O |  | K series |  |  |  | 43.5522 |  | 57.1452
Mg | EDS | K series | 24.65 | 0.851 | 0.1425 | 28.951 | 0.0757 | 24.998 | MgO | 48.0027 | 0.1256 | Forsterite | No | 2024-06-08 17:20
Si | EDS | K series | 19.25 | 1.007 | 0.09981 | 19.1192 | 0.0641 | 14.2903 | SiO2 | 40.9014 | 0.1371 | Forsterite | No | 2024-06-08 17:20
Ca | EDS | K series | 0.16 | 0.95 | 0.00139 | 0.1635 | 0.017 | 0.0856 | CaO | 0.2287 | 0.0238 | Wollastonite | Yes
Mn | EDS | K series | 0.14 | 0.82 | 0.00144 | 0.1755 | 0.0266 | 0.0671 | MnO | 0.2266 | 0.0344 | Mn | Yes
Fe | EDS | K series | 8.1 | 0.922 | 0.07361 | 8.7833 | 0.0668 | 3.3016 | FeO | 11.2995 | 0.0859 | Fayalite | No | 2024-06-08 17:21
Ni | WDS | Kα | 0.28 | 0.877 | 0.00263 | 0.3142 | 0.0084 | 0.1123 | NiO | 0.3998 | 0.0107 | UCB Standard Block 2 - NiO | No | 2024-06-08 10:45
Total | [5 empty] | 101.0587 |  | 100 |  | 101.0587
6_FIA_3
Element | Signal Type | Line | Apparent Concentration | Intensity Correction | k Ratio | Wt% | Wt% Sigma | Atomic % | Oxide | Oxide % | Oxide % Sigma | Standard Name | Factory Standard | Standardization Date
O |  | K series |  |  |  | 43.3045 |  | 57.1148
Mg | EDS | K series | 24.62 | 0.851 | 0.14234 | 28.9073 | 0.0755 | 25.0897 | MgO | 47.9303 | 0.1252 | Forsterite | No | 2024-06-08 17:20
Si | EDS | K series | 19.05 | 1.006 | 0.09877 | 18.9397 | 0.064 | 14.2295 | SiO2 | 40.5174 | 0.1369 | Forsterite | No | 2024-06-08 17:20
Ca | EDS | K series | 0.17 | 0.95 | 0.00152 | 0.1792 | 0.0171 | 0.0943 | CaO | 0.2507 | 0.0239 | Wollastonite | Yes
Mn | EDS | K series | 0.1 | 0.82 | 0.00104 | 0.1273 | 0.0269 | 0.0489 | MnO | 0.1644 | 0.0347 | Mn | Yes
Fe | EDS | K series | 8.08 | 0.922 | 0.07342 | 8.7602 | 0.0667 | 3.31 | FeO | 11.2698 | 0.0859 | Fayalite | No | 2024-06-08 17:21
Ni | WDS | Kα | 0.28 | 0.877 | 0.00263 | 0.3141 | 0.0083 | 0.1129 | NiO | 0.3997 | 0.0106 | UCB Standard Block 2 - NiO | No | 2024-06-08 10:45
Total | [5 empty] | 100.5322 |  | 100 |  | 100.5322
7_FIA_1
Element | Signal Type | Line | Apparent Concentration | Intensity Correction | k Ratio | Wt% | Wt% Sigma | Atomic % | Oxide | Oxide % | Oxide % Sigma | Standard Name | Factory Standard | Standardization Date
O |  | K series |  |  |  | 42.9706 |  | 57.1426
Mg | EDS | K series | 22.74 | 0.824 | 0.13149 | 27.6001 | 0.0752 | 24.153 | MgO | 45.7628 | 0.1247 | Forsterite | No | 2024-06-08 17:20
Si | EDS | K series | 19.02 | 1.009 | 0.0986 | 18.8581 | 0.0638 | 14.2853 | SiO2 | 40.3428 | 0.1364 | Forsterite | No | 2024-06-08 17:20
Ca | EDS | K series | 0.16 | 0.955 | 0.00143 | 0.1677 | 0.0169 | 0.089 | CaO | 0.2346 | 0.0236 | Wollastonite | Yes
Mn | EDS | K series | 0.1 | 0.823 | 0.00101 | 0.1227 | 0.027 | 0.0475 | MnO | 0.1585 | 0.0349 | Mn | Yes
Fe | EDS | K series | 10.15 | 0.925 | 0.09229 | 10.9727 | 0.0731 | 4.1802 | FeO | 14.1161 | 0.094 | Fayalite | No | 2024-06-08 17:21
Ni | WDS | Kα | 0.25 | 0.878 | 0.00236 | 0.2824 | 0.0081 | 0.1023 | NiO | 0.3594 | 0.0103 | UCB Standard Block 2 - NiO | No | 2024-06-08 10:45
Total | [5 empty] | 100.9742 |  | 100 |  | 100.9742
7_FIA_2
Element | Signal Type | Line | Apparent Concentration | Intensity Correction | k Ratio | Wt% | Wt% Sigma | Atomic % | Oxide | Oxide % | Oxide % Sigma | Standard Name | Factory Standard | Standardization Date
O |  | K series |  |  |  | 42.964 |  | 57.1331
Mg | EDS | K series | 22.7 | 0.823 | 0.13125 | 27.5809 | 0.075 | 24.1359 | MgO | 45.7311 | 0.1244 | Forsterite | No | 2024-06-08 17:20
Si | EDS | K series | 18.99 | 1.009 | 0.09847 | 18.8331 | 0.0636 | 14.2662 | SiO2 | 40.2895 | 0.136 | Forsterite | No | 2024-06-08 17:20
Ca | EDS | K series | 0.18 | 0.955 | 0.00165 | 0.1931 | 0.0171 | 0.1025 | CaO | 0.2702 | 0.0239 | Wollastonite | Yes
Mn | EDS | K series | 0.11 | 0.823 | 0.00111 | 0.1345 | 0.027 | 0.0521 | MnO | 0.1737 | 0.0348 | Mn | Yes
Fe | EDS | K series | 10.23 | 0.925 | 0.09298 | 11.0531 | 0.0732 | 4.2108 | FeO | 14.2196 | 0.0942 | Fayalite | No | 2024-06-08 17:21
Ni | WDS | Kα | 0.24 | 0.878 | 0.0023 | 0.2742 | 0.0081 | 0.0994 | NiO | 0.349 | 0.0103 | UCB Standard Block 2 - NiO | No | 2024-06-08 10:45
Total | [5 empty] | 101.0331 |  | 100 |  | 101.0331
7_FIA_3
Element | Signal Type | Line | Apparent Concentration | Intensity Correction | k Ratio | Wt% | Wt% Sigma | Atomic % | Oxide | Oxide % | Oxide % Sigma | Standard Name | Factory Standard | Standardization Date
O |  | K series |  |  |  | 42.9882 |  | 57.1351
Mg | EDS | K series | 22.8 | 0.824 | 0.13179 | 27.6498 | 0.0752 | 24.1835 | MgO | 45.8453 | 0.1247 | Forsterite | No | 2024-06-08 17:20
Si | EDS | K series | 19.01 | 1.009 | 0.09853 | 18.8484 | 0.0636 | 14.2703 | SiO2 | 40.3222 | 0.1361 | Forsterite | No | 2024-06-08 17:20
Ca | EDS | K series | 0.17 | 0.955 | 0.00148 | 0.1732 | 0.0171 | 0.0919 | CaO | 0.2423 | 0.0239 | Wollastonite | Yes
Mn | EDS | K series | 0.11 | 0.823 | 0.0011 | 0.1339 | 0.027 | 0.0518 | MnO | 0.1729 | 0.0349 | Mn | Yes
Fe | EDS | K series | 10.12 | 0.925 | 0.09201 | 10.94 | 0.0727 | 4.1655 | FeO | 14.074 | 0.0935 | Fayalite | No | 2024-06-08 17:21
Ni | WDS | Kα | 0.25 | 0.878 | 0.00236 | 0.2815 | 0.0082 | 0.1019 | NiO | 0.3582 | 0.0104 | UCB Standard Block 2 - NiO | No | 2024-06-08 10:45
Total | [5 empty] | 101.0149 |  | 100 |  | 101.0149
7_FIA_4
Element | Signal Type | Line | Apparent Concentration | Intensity Correction | k Ratio | Wt% | Wt% Sigma | Atomic % | Oxide | Oxide % | Oxide % Sigma | Standard Name | Factory Standard | Standardization Date
O |  | K series |  |  |  | 42.7669 |  | 57.1459
Mg | EDS | K series | 22.18 | 0.816 | 0.12826 | 27.1683 | 0.0748 | 23.8898 | MgO | 45.0469 | 0.1241 | Forsterite | No | 2024-06-08 17:20
Si | EDS | K series | 18.95 | 1.01 | 0.09825 | 18.7762 | 0.0633 | 14.2918 | SiO2 | 40.1676 | 0.1354 | Forsterite | No | 2024-06-08 17:20
Ca | EDS | K series | 0.16 | 0.956 | 0.00143 | 0.1675 | 0.017 | 0.0893 | CaO | 0.2344 | 0.0238 | Wollastonite | Yes
Mn | EDS | K series | 0.13 | 0.824 | 0.00129 | 0.1563 | 0.0268 | 0.0608 | MnO | 0.2018 | 0.0346 | Mn | Yes
Fe | EDS | K series | 10.72 | 0.926 | 0.09748 | 11.5781 | 0.0744 | 4.4321 | FeO | 14.8949 | 0.0957 | Fayalite | No | 2024-06-08 17:21
Ni | WDS | Kα | 0.22 | 0.878 | 0.00208 | 0.248 | 0.0079 | 0.0903 | NiO | 0.3156 | 0.0101 | UCB Standard Block 2 - NiO | No | 2024-06-08 10:45
Total | [5 empty] | 100.8612 |  | 100 |  | 100.8612
7_FIB_1
Element | Signal Type | Line | Apparent Concentration | Intensity Correction | k Ratio | Wt% | Wt% Sigma | Atomic % | Oxide | Oxide % | Oxide % Sigma | Standard Name | Factory Standard | Standardization Date
O |  | K series |  |  |  | 42.2099 |  | 57.1385
Mg | EDS | K series | 21.97 | 0.817 | 0.12704 | 26.8751 | 0.0743 | 23.9407 | MgO | 44.5608 | 0.1232 | Forsterite | No | 2024-06-08 17:20
Si | EDS | K series | 18.68 | 1.009 | 0.09685 | 18.5148 | 0.0628 | 14.277 | SiO2 | 39.6084 | 0.1344 | Forsterite | No | 2024-06-08 17:20
Ca | EDS | K series | 0.17 | 0.956 | 0.00151 | 0.1769 | 0.0169 | 0.0956 | CaO | 0.2475 | 0.0236 | Wollastonite | Yes
Mn | EDS | K series | 0.14 | 0.824 | 0.00144 | 0.175 | 0.0271 | 0.069 | MnO | 0.2259 | 0.035 | Mn | Yes
Fe | EDS | K series | 10.47 | 0.926 | 0.09519 | 11.3075 | 0.0736 | 4.385 | FeO | 14.5468 | 0.0947 | Fayalite | No | 2024-06-08 17:21
Ni | WDS | Kα | 0.22 | 0.878 | 0.00214 | 0.2555 | 0.0081 | 0.0943 | NiO | 0.3251 | 0.0103 | UCB Standard Block 2 - NiO | No | 2024-06-08 10:45
Total | [5 empty] | 99.5146 |  | 100 |  | 99.5146
7_FIA_5
Element | Signal Type | Line | Apparent Concentration | Intensity Correction | k Ratio | Wt% | Wt% Sigma | Atomic % | Oxide | Oxide % | Oxide % Sigma | Standard Name | Factory Standard | Standardization Date
O |  | K series |  |  |  | 42.8773 |  | 57.1729
Mg | EDS | K series | 22.49 | 0.822 | 0.13005 | 27.3576 | 0.075 | 24.0056 | MgO | 45.3608 | 0.1244 | Forsterite | No | 2024-06-08 17:20
Si | EDS | K series | 19.07 | 1.01 | 0.09888 | 18.8869 | 0.0636 | 14.3459 | SiO2 | 40.4046 | 0.136 | Forsterite | No | 2024-06-08 17:20
Ca | EDS | K series | 0.16 | 0.955 | 0.00142 | 0.1669 | 0.0171 | 0.0888 | CaO | 0.2335 | 0.0239 | Wollastonite | Yes
Mn | EDS | K series | 0.11 | 0.824 | 0.00113 | 0.1377 | 0.027 | 0.0535 | MnO | 0.1778 | 0.0349 | Mn | Yes
Fe | EDS | K series | 10.27 | 0.925 | 0.09333 | 11.0944 | 0.0734 | 4.238 | FeO | 14.2727 | 0.0944 | Fayalite | No | 2024-06-08 17:21
Ni | WDS | Kα | 0.23 | 0.878 | 0.0022 | 0.2623 | 0.008 | 0.0953 | NiO | 0.3337 | 0.0102 | UCB Standard Block 2 - NiO | No | 2024-06-08 10:45
Total | [5 empty] | 100.7831 |  | 100 |  | 100.7831
8_FIA_1
Element | Signal Type | Line | Apparent Concentration | Intensity Correction | k Ratio | Wt% | Wt% Sigma | Atomic % | Oxide | Oxide % | Oxide % Sigma | Standard Name | Factory Standard | Standardization Date
O |  | K series |  |  |  | 43.7961 |  | 57.1488
Mg | EDS | K series | 23.26 | 0.826 | 0.13451 | 28.1615 | 0.076 | 24.1824 | MgO | 46.6937 | 0.126 | Forsterite | No | 2024-06-08 17:20
Si | EDS | K series | 19.41 | 1.009 | 0.10062 | 19.2348 | 0.0645 | 14.2976 | SiO2 | 41.1488 | 0.1379 | Forsterite | No | 2024-06-08 17:20
Ca | EDS | K series | 0.21 | 0.954 | 0.00187 | 0.2189 | 0.0174 | 0.114 | CaO | 0.3063 | 0.0244 | Wollastonite | Yes
Mn | EDS | K series | 0.15 | 0.823 | 0.00147 | 0.1783 | 0.0271 | 0.0677 | MnO | 0.2302 | 0.035 | Mn | Yes
Fe | EDS | K series | 10.11 | 0.925 | 0.09189 | 10.9281 | 0.0732 | 4.0852 | FeO | 14.0588 | 0.0941 | Fayalite | No | 2024-06-08 17:21
Ni | WDS | Kα | 0.26 | 0.878 | 0.00245 | 0.2933 | 0.0082 | 0.1043 | NiO | 0.3732 | 0.0104 | UCB Standard Block 2 - NiO | No | 2024-06-08 10:45
Total | [5 empty] | 102.8109 |  | 100 |  | 102.8109
8_FIB,C,D_1
Element | Signal Type | Line | Apparent Concentration | Intensity Correction | k Ratio | Wt% | Wt% Sigma | Atomic % | Oxide | Oxide % | Oxide % Sigma | Standard Name | Factory Standard | Standardization Date
O |  | K series |  |  |  | 43.1216 |  | 57.1712
Mg | EDS | K series | 22.91 | 0.827 | 0.13245 | 27.6956 | 0.0751 | 24.1638 | MgO | 45.9213 | 0.1245 | Forsterite | No | 2024-06-08 17:20
Si | EDS | K series | 19.17 | 1.01 | 0.09939 | 18.9904 | 0.0638 | 14.3423 | SiO2 | 40.6259 | 0.1365 | Forsterite | No | 2024-06-08 17:20
Ca | EDS | K series | 0.18 | 0.954 | 0.00164 | 0.1921 | 0.0172 | 0.1017 | CaO | 0.2688 | 0.0241 | Wollastonite | Yes
Mn | EDS | K series | 0.13 | 0.823 | 0.00133 | 0.1612 | 0.0273 | 0.0622 | MnO | 0.2081 | 0.0353 | Mn | Yes
Fe | EDS | K series | 9.87 | 0.925 | 0.08975 | 10.6758 | 0.0722 | 4.0549 | FeO | 13.7342 | 0.0928 | Fayalite | No | 2024-06-08 17:21
Ni | WDS | Kα | 0.25 | 0.878 | 0.00241 | 0.2877 | 0.0082 | 0.1039 | NiO | 0.366 | 0.0104 | UCB Standard Block 2 - NiO | No | 2024-06-08 10:45
Total | [5 empty] | 101.1243 |  | 100 |  | 101.1243
8_FIB,C,D_2
Element | Signal Type | Line | Apparent Concentration | Intensity Correction | k Ratio | Wt% | Wt% Sigma | Atomic % | Oxide | Oxide % | Oxide % Sigma | Standard Name | Factory Standard | Standardization Date
O |  | K series |  |  |  | 43.2177 |  | 57.1876
Mg | EDS | K series | 22.87 | 0.826 | 0.1322 | 27.6741 | 0.0752 | 24.0983 | MgO | 45.8857 | 0.1248 | Forsterite | No | 2024-06-08 17:20
Si | EDS | K series | 19.26 | 1.01 | 0.09986 | 19.071 | 0.0638 | 14.3753 | SiO2 | 40.7982 | 0.1366 | Forsterite | No | 2024-06-08 17:20
Ca | EDS | K series | 0.16 | 0.954 | 0.00147 | 0.172 | 0.0172 | 0.0908 | CaO | 0.2406 | 0.024 | Wollastonite | Yes
Mn | EDS | K series | 0.1 | 0.823 | 0.00096 | 0.1167 | 0.0272 | 0.045 | MnO | 0.1507 | 0.0351 | Mn | Yes
Fe | EDS | K series | 10.01 | 0.925 | 0.091 | 10.823 | 0.0725 | 4.1028 | FeO | 13.9236 | 0.0933 | Fayalite | No | 2024-06-08 17:21
Ni | WDS | Kα | 0.24 | 0.878 | 0.00232 | 0.2777 | 0.0082 | 0.1001 | NiO | 0.3534 | 0.0104 | UCB Standard Block 2 - NiO | No | 2024-06-08 10:45
Total | [5 empty] | 101.3523 |  | 100 |  | 101.3523
8_FIE_1
Element | Signal Type | Line | Apparent Concentration | Intensity Correction | k Ratio | Wt% | Wt% Sigma | Atomic % | Oxide | Oxide % | Oxide % Sigma | Standard Name | Factory Standard | Standardization Date
O |  | K series |  |  |  | 43.2562 |  | 57.1477
Mg | EDS | K series | 22.91 | 0.825 | 0.13245 | 27.7751 | 0.0754 | 24.1478 | MgO | 46.053 | 0.125 | Forsterite | No | 2024-06-08 17:20
Si | EDS | K series | 19.17 | 1.009 | 0.09936 | 18.9951 | 0.0639 | 14.2954 | SiO2 | 40.636 | 0.1366 | Forsterite | No | 2024-06-08 17:20
Ca | EDS | K series | 0.2 | 0.955 | 0.00175 | 0.205 | 0.0173 | 0.1081 | CaO | 0.2868 | 0.0242 | Wollastonite | Yes
Mn | EDS | K series | 0.12 | 0.823 | 0.00119 | 0.1441 | 0.0271 | 0.0555 | MnO | 0.1861 | 0.035 | Mn | Yes
Fe | EDS | K series | 10.13 | 0.925 | 0.09207 | 10.9471 | 0.0728 | 4.1433 | FeO | 14.0832 | 0.0937 | Fayalite | No | 2024-06-08 17:21
Ni | WDS | Kα | 0.25 | 0.878 | 0.00238 | 0.2842 | 0.0082 | 0.1023 | NiO | 0.3617 | 0.0104 | UCB Standard Block 2 - NiO | No | 2024-06-08 10:45
Total | [5 empty] | 101.607 |  | 100 |  | 101.607
8_FIE_2
Element | Signal Type | Line | Apparent Concentration | Intensity Correction | k Ratio | Wt% | Wt% Sigma | Atomic % | Oxide | Oxide % | Oxide % Sigma | Standard Name | Factory Standard | Standardization Date
O |  | K series |  |  |  | 43.1032 |  | 57.1457
Mg | EDS | K series | 22.88 | 0.825 | 0.13227 | 27.7147 | 0.0753 | 24.1799 | MgO | 45.9528 | 0.1249 | Forsterite | No | 2024-06-08 17:20
Si | EDS | K series | 19.09 | 1.009 | 0.09897 | 18.9233 | 0.0638 | 14.2914 | SiO2 | 40.4824 | 0.1364 | Forsterite | No | 2024-06-08 17:20
Ca | EDS | K series | 0.17 | 0.954 | 0.00153 | 0.1792 | 0.0171 | 0.0949 | CaO | 0.2508 | 0.0239 | Wollastonite | Yes
Mn | EDS | K series | 0.17 | 0.823 | 0.00166 | 0.2022 | 0.0272 | 0.0781 | MnO | 0.2611 | 0.0352 | Mn | Yes
Fe | EDS | K series | 10.01 | 0.925 | 0.09098 | 10.8184 | 0.0727 | 4.1089 | FeO | 13.9177 | 0.0936 | Fayalite | No | 2024-06-08 17:21
Ni | WDS | Kα | 0.25 | 0.878 | 0.00234 | 0.28 | 0.0082 | 0.1011 | NiO | 0.3563 | 0.0104 | UCB Standard Block 2 - NiO | No | 2024-06-08 10:45
Total | [5 empty] | 101.221 |  | 100 |  | 101.221
9_FIA_1
Element | Signal Type | Line | Apparent Concentration | Intensity Correction | k Ratio | Wt% | Wt% Sigma | Atomic % | Oxide | Oxide % | Oxide % Sigma | Standard Name | Factory Standard | Standardization Date
O |  | K series |  |  |  | 42.6831 |  | 57.1615
Mg | EDS | K series | 22.12 | 0.817 | 0.12792 | 27.0713 | 0.0747 | 23.8577 | MgO | 44.8861 | 0.1238 | Forsterite | No | 2024-06-08 17:20
Si | EDS | K series | 18.96 | 1.01 | 0.09831 | 18.7752 | 0.0633 | 14.3231 | SiO2 | 40.1656 | 0.1355 | Forsterite | No | 2024-06-08 17:20
Ca | EDS | K series | 0.18 | 0.956 | 0.00161 | 0.1887 | 0.0172 | 0.1009 | CaO | 0.264 | 0.0241 | Wollastonite | Yes
Mn | EDS | K series | 0.14 | 0.824 | 0.00141 | 0.1705 | 0.0272 | 0.0665 | MnO | 0.2202 | 0.0351 | Mn | Yes
Fe | EDS | K series | 10.64 | 0.926 | 0.09674 | 11.493 | 0.0742 | 4.4093 | FeO | 14.7855 | 0.0955 | Fayalite | No | 2024-06-08 17:21
Ni | WDS | Kα | 0.19 | 0.878 | 0.00186 | 0.2219 | 0.0078 | 0.081 | NiO | 0.2824 | 0.01 | UCB Standard Block 2 - NiO | No | 2024-06-08 10:45
Total | [5 empty] | 100.6037 |  | 100 |  | 100.6037
10_FIA_1
Element | Signal Type | Line | Apparent Concentration | Intensity Correction | k Ratio | Wt% | Wt% Sigma | Atomic % | Oxide | Oxide % | Oxide % Sigma | Standard Name | Factory Standard | Standardization Date
O |  | K series |  |  |  | 43.0727 |  | 57.1419
Mg | EDS | K series | 23.51 | 0.836 | 0.13593 | 28.1052 | 0.0751 | 24.5365 | MgO | 46.6004 | 0.1246 | Forsterite | No | 2024-06-08 17:20
Si | EDS | K series | 19.05 | 1.008 | 0.09878 | 18.9011 | 0.0638 | 14.2838 | SiO2 | 40.435 | 0.1364 | Forsterite | No | 2024-06-08 17:20
Ca | EDS | K series | 0.2 | 0.953 | 0.00178 | 0.2088 | 0.0172 | 0.1106 | CaO | 0.2921 | 0.024 | Wollastonite | Yes
Mn | EDS | K series | 0.1 | 0.822 | 0.00105 | 0.1277 | 0.0265 | 0.0494 | MnO | 0.1649 | 0.0342 | Mn | Yes
Fe | EDS | K series | 9.17 | 0.924 | 0.08339 | 9.9316 | 0.0699 | 3.7745 | FeO | 12.7768 | 0.09 | Fayalite | No | 2024-06-08 17:21
Ni | WDS | Kα | 0.25 | 0.878 | 0.00239 | 0.286 | 0.0081 | 0.1034 | NiO | 0.3639 | 0.0103 | UCB Standard Block 2 - NiO | No | 2024-06-08 10:45
Total | [5 empty] | 100.6331 |  | 100 |  | 100.6331
10_FIB_1
Element | Signal Type | Line | Apparent Concentration | Intensity Correction | k Ratio | Wt% | Wt% Sigma | Atomic % | Oxide | Oxide % | Oxide % Sigma | Standard Name | Factory Standard | Standardization Date
O |  | K series |  |  |  | 42.7948 |  | 57.154
Mg | EDS | K series | 23.35 | 0.837 | 0.135 | 27.8992 | 0.0746 | 24.52 | MgO | 46.2589 | 0.1237 | Forsterite | No | 2024-06-08 17:20
Si | EDS | K series | 18.97 | 1.009 | 0.09832 | 18.807 | 0.0633 | 14.3079 | SiO2 | 40.2335 | 0.1354 | Forsterite | No | 2024-06-08 17:20
Ca | EDS | K series | 0.2 | 0.952 | 0.00175 | 0.2051 | 0.0171 | 0.1094 | CaO | 0.287 | 0.0239 | Wollastonite | Yes
Mn | EDS | K series | 0.09 | 0.822 | 0.00092 | 0.1123 | 0.0268 | 0.0437 | MnO | 0.145 | 0.0346 | Mn | Yes
Fe | EDS | K series | 9.08 | 0.924 | 0.08252 | 9.8284 | 0.0697 | 3.7604 | FeO | 12.644 | 0.0897 | Fayalite | No | 2024-06-08 17:21
Ni | WDS | Kα | 0.25 | 0.878 | 0.00241 | 0.2878 | 0.0081 | 0.1047 | NiO | 0.3662 | 0.0104 | UCB Standard Block 2 - NiO | No | 2024-06-08 10:45
Total | [5 empty] | 99.9345 |  | 100 |  | 99.9345
11_FIA,B_1
Element | Signal Type | Line | Apparent Concentration | Intensity Correction | k Ratio | Wt% | Wt% Sigma | Atomic % | Oxide | Oxide % | Oxide % Sigma | Standard Name | Factory Standard | Standardization Date
O |  | K series |  |  |  | 43.0676 |  | 57.1636
Mg | EDS | K series | 22.77 | 0.825 | 0.13163 | 27.6051 | 0.0754 | 24.1118 | MgO | 45.7712 | 0.125 | Forsterite | No | 2024-06-08 17:20
Si | EDS | K series | 19.13 | 1.01 | 0.09916 | 18.9491 | 0.0639 | 14.3271 | SiO2 | 40.5375 | 0.1367 | Forsterite | No | 2024-06-08 17:20
Ca | EDS | K series | 0.17 | 0.954 | 0.00151 | 0.1774 | 0.0171 | 0.094 | CaO | 0.2482 | 0.0239 | Wollastonite | Yes
Mn | EDS | K series | 0.14 | 0.823 | 0.00137 | 0.1661 | 0.027 | 0.0642 | MnO | 0.2144 | 0.0349 | Mn | Yes
Fe | EDS | K series | 10.07 | 0.925 | 0.09151 | 10.8805 | 0.073 | 4.1372 | FeO | 13.9975 | 0.0939 | Fayalite | No | 2024-06-08 17:21
Ni | WDS | Kα | 0.25 | 0.878 | 0.00236 | 0.2823 | 0.0081 | 0.1021 | NiO | 0.3592 | 0.0104 | UCB Standard Block 2 - NiO | No | 2024-06-08 10:45
Total | [5 empty] | 101.128 |  | 100 |  | 101.128
0
Statistic
Max
Min

## Sheet1
Label | Stage X (µm) | Stage Y (µm) | Distance From Start (µm) | Mg | Si | Ca | Mn | Fe | Ni | Ni Signal | Total | Project Path (1) | Project Path (2) | Project Path (3)
1_FIA_1 | -22713.75 | -24481.25 |  | 46.7572 | 40.4547 | 0.247 |  | 12.9381 |  |  | 100.397 | 2024_1974_olivine_DeVitre | WDS setup | Samples
1_FIB_1 | -22620.75 | -24434 |  | 46.9823 | 40.599 | 0.2554 |  | 12.4529 |  |  | 100.2895 | 2024_1974_olivine_DeVitre | WDS setup | Samples
1_FIC,D_1 | -23377.5 | -24144 |  | 46.1784 | 40.2855 | 0.2271 |  | 13.048 |  |  | 99.739 | 2024_1974_olivine_DeVitre | WDS setup | Samples
2_FIA-C_1 | -21371.75 | -26022.25 |  | 46.9013 | 41.0809 | 0.2565 | 0.2089 | 13.9141 | 0.3621 | WDS | 102.7237 | 2024_1974_olivine_DeVitre | WDS setup | Samples
2_FIA-C_2 | -21366.75 | -26041.75 |  | 46.6237 | 40.8964 | 0.2387 | 0.1806 | 14.1243 | 0.3709 | WDS | 102.4346 | 2024_1974_olivine_DeVitre | WDS setup | Samples
2_FIA-C_3 | -21357.5 | -26058.75 |  | 46.5304 | 41.0734 | 0.2495 | 0.2053 | 14.5019 | 0.3566 | WDS | 102.9171 | 2024_1974_olivine_DeVitre | WDS setup | Samples
2_FIA-C_4 | -21430.75 | -26073.5 |  | 47.4808 | 41.3396 | 0.2211 | 0.209 | 13.9859 | 0.3537 | WDS | 103.5902 | 2024_1974_olivine_DeVitre | WDS setup | Samples
3_FIA_1 | -18701 | -26498 |  | 45.3005 | 40.0266 | 0.2741 | 0.22 | 14.327 | 0.3218 | WDS | 100.47 | 2024_1974_olivine_DeVitre | WDS setup | Samples
3_FIB,C_1 | -18990.5 | -26540.5 |  | 45.5819 | 40.1353 | 0.2656 | 0.2094 | 14.299 | 0.3385 | WDS | 100.8297 | 2024_1974_olivine_DeVitre | WDS setup | Samples
3_FID,E_1 | -18866.5 | -26435.5 |  | 45.446 | 40.1803 | 0.2649 | 0.2272 | 14.3457 | 0.3338 | WDS | 100.7979 | 2024_1974_olivine_DeVitre | WDS setup | Samples
4_FIA-C_1 | -18968.75 | -25481.75 |  | 45.6939 | 40.6375 | 0.2576 | 0.2348 | 15.0767 | 0.297 | WDS | 102.1976 | 2024_1974_olivine_DeVitre | WDS setup | Samples
4_FIA-C_2 | -18943.75 | -25489.5 |  | 45.5994 | 40.5553 | 0.2827 | 0.2266 | 15.108 | 0.2932 | WDS | 102.0651 | 2024_1974_olivine_DeVitre | WDS setup | Samples
4_FIA-C_3 | -18973.5 | -25519.75 |  | 45.9112 | 40.847 | 0.2854 | 0.221 | 15.2002 | 0.2814 | WDS | 102.7462 | 2024_1974_olivine_DeVitre | WDS setup | Samples
4_FIA-C_4 | -18969.75 | -25428 |  | 45.6381 | 40.701 | 0.2395 | 0.2193 | 15.0158 | 0.2814 | WDS | 102.0951 | 2024_1974_olivine_DeVitre | WDS setup | Samples
5_FIA_1 | -16608.25 | -25828.5 |  | 47.2874 | 40.7859 | 0.267 | 0.1568 | 12.7314 | 0.3688 | WDS | 101.5973 | 2024_1974_olivine_DeVitre | WDS setup | Samples
5_FIA_2 | -16646.25 | -25839.5 |  | 47.3006 | 40.883 | 0.2313 | 0.2236 | 12.5063 | 0.3774 | WDS | 101.5222 | 2024_1974_olivine_DeVitre | WDS setup | Samples
5_FIA_3 | -16608.5 | -25843.75 |  | 47.5162 | 40.6606 | 0.2685 | 0.2132 | 12.6113 | 0.3934 | WDS | 101.6632 | 2024_1974_olivine_DeVitre | WDS setup | Samples
6_FIA_1 | -14525.75 | -26146.25 |  | 48.9721 | 41.4513 | 0.2424 | 0.1474 | 11.3816 | 0.4153 | WDS | 102.6102 | 2024_1974_olivine_DeVitre | WDS setup | Samples
6_FIA_2 | -14541 | -26123.75 |  | 48.7423 | 41.3313 | 0.2286 | 0.2265 | 11.3533 | 0.3998 | WDS | 102.2818 | 2024_1974_olivine_DeVitre | WDS setup | Samples
6_FIA_3 | -14618.75 | -26084.75 |  | 48.6692 | 40.9438 | 0.2505 | 0.1643 | 11.324 | 0.3997 | WDS | 101.7514 | 2024_1974_olivine_DeVitre | WDS setup | Samples
7_FIA_1 | -25174 | -22965 |  | 46.4625 | 40.7657 | 0.2347 | 0.1585 | 14.1843 | 0.3594 | WDS | 102.1651 | 2024_1974_olivine_DeVitre | WDS setup | Samples
7_FIA_2 | -25139 | -22929.5 |  | 46.4296 | 40.7114 | 0.2703 | 0.1735 | 14.2883 | 0.349 | WDS | 102.2221 | 2024_1974_olivine_DeVitre | WDS setup | Samples
7_FIA_3 | -25170.75 | -22924 |  | 46.5466 | 40.7441 | 0.2423 | 0.1734 | 14.1421 | 0.3582 | WDS | 102.2068 | 2024_1974_olivine_DeVitre | WDS setup | Samples
7_FIA_4 | -25067.25 | -22949.25 |  | 45.7345 | 40.587 | 0.2344 | 0.2018 | 14.9671 | 0.3156 | WDS | 102.0404 | 2024_1974_olivine_DeVitre | WDS setup | Samples
7_FIB_1 | -25131.5 | -22692 |  | 45.2402 | 40.0223 | 0.2473 | 0.2262 | 14.6167 | 0.3251 | WDS | 100.6778 | 2024_1974_olivine_DeVitre | WDS setup | Samples
7_FIA_5 | -25125 | -22941 |  | 46.0541 | 40.8273 | 0.2335 | 0.1779 | 14.342 | 0.3337 | WDS | 101.9685 | 2024_1974_olivine_DeVitre | WDS setup | Samples
8_FIA_1 | -24263.25 | -23084.5 |  | 47.4076 | 41.5798 | 0.3063 | 0.2298 | 14.1262 | 0.3732 | WDS | 104.023 | 2024_1974_olivine_DeVitre | WDS setup | Samples
8_FIB_1 | -24227 | -22869.75 |  | 46.6836 | 41.019 | 0.3093 | 0.2429 | 13.7247 | 0.3539 |  | 102.3334 | 2024_1974_olivine_DeVitre | WDS setup | Samples
Statistic | Mg | Si | Ca | Mn | Fe | Ni
Max | 48.9721 | 41.5798 | 0.3093 | 0.2429 | 15.2002 | 0.4153
Min | 45.2402 | 40.0223 | 0.2211 | 0.1474 | 11.324 | 0.2814
Average | 46.6311 | 40.7545 | 0.2547 | 0.2031 | 13.737 | 0.3485
Standard Deviation | 1.0252 | 0.4044 | 0.0227 | 0.0279 | 1.161 | 0.0366