## Alldata
Springwater1_1
Element | Signal Type | Line | Apparent Concentration | Intensity Correction | k Ratio | Wt% | Wt% Sigma | Atomic % | Oxide | Oxide % | Oxide % Sigma | Standard Name | Factory Standard | Standardization Date | Beam Current (nA)
O |  | K series |  |  |  | 42.3182 |  | 57.1747
Mg | EDS | K series | 21.1 | 0.803 | 0.12202 | 26.2849 | 0.0689 | 23.3698 | MgO | 43.5823 | 0.1143 | Forsterite | No | 45451.72
Si | EDS | K series | 18.85 | 1.011 | 0.09772 | 18.6446 | 0.0587 | 14.3494 | SiO2 | 39.8862 | 0.1257 | Forsterite | No | 45451.72
Mn | EDS | K series | 0.2 | 0.826 | 0.00202 | 0.2447 | 0.0263 | 0.0963 | MnO | 0.3159 | 0.0339 | Mn | Yes
Fe | EDS | K series | 12 | 0.928 | 0.10911 | 12.9381 | 0.0726 | 5.0077 | FeO | 16.6446 | 0.0935 | Fayalite | No | 45451.72
Ni | WDS | Kα | 0 | 0.837 | 5e-05 | 0.0057 | 0.0054 | 0.0021 | NiO | 0.0073 | 0.0069 | UCB Standard Block 5 - Ni | No | 45453.44 | 100.717
Total | [5 empty] | 100.4363 |  | 100 |  | 100.4363
Springwater1_2
Element | Signal Type | Line | Apparent Concentration | Intensity Correction | k Ratio | Wt% | Wt% Sigma | Atomic % | Oxide | Oxide % | Oxide % Sigma | Standard Name | Factory Standard | Standardization Date | Beam Current (nA)
O |  | K series |  |  |  | 42.1186 |  | 57.1531
Mg | EDS | K series | 21.08 | 0.803 | 0.12186 | 26.2449 | 0.0694 | 23.4359 | MgO | 43.5158 | 0.115 | Forsterite | No | 45451.72
Si | EDS | K series | 18.7 | 1.01 | 0.09693 | 18.5077 | 0.0592 | 14.3061 | SiO2 | 39.5933 | 0.1265 | Forsterite | No | 45451.72
Mn | EDS | K series | 0.19 | 0.826 | 0.00192 | 0.232 | 0.0264 | 0.0917 | MnO | 0.2995 | 0.0341 | Mn | Yes
Fe | EDS | K series | 11.97 | 0.928 | 0.10876 | 12.8976 | 0.0731 | 5.0138 | FeO | 16.5925 | 0.0941 | Fayalite | No | 45451.72
Ni | WDS | Kα | 0 | 0.837 | -1e-05 | -0.0015 | 0.0055 | -0.0006 | NiO | -0.002 | 0.007 | UCB Standard Block 5 - Ni | No | 45453.44 | 100.702
Total | [5 empty] | 99.9991 |  | 100 |  | 99.9991
Springwater1_3
Element | Signal Type | Line | Apparent Concentration | Intensity Correction | k Ratio | Wt% | Wt% Sigma | Atomic % | Oxide | Oxide % | Oxide % Sigma | Standard Name | Factory Standard | Standardization Date | Beam Current (nA)
O |  | K series |  |  |  | 42.0413 |  | 57.1494
Mg | EDS | K series | 21.01 | 0.802 | 0.12145 | 26.179 | 0.0693 | 23.4186 | MgO | 43.4066 | 0.1149 | Forsterite | No | 45451.72
Si | EDS | K series | 18.65 | 1.01 | 0.0967 | 18.4655 | 0.059 | 14.2988 | SiO2 | 39.503 | 0.1262 | Forsterite | No | 45451.72
Mn | EDS | K series | 0.23 | 0.826 | 0.00233 | 0.2827 | 0.0263 | 0.1119 | MnO | 0.365 | 0.034 | Mn | Yes
Fe | EDS | K series | 11.97 | 0.928 | 0.1088 | 12.8997 | 0.073 | 5.0235 | FeO | 16.5952 | 0.094 | Fayalite | No | 45451.72
Ni | WDS | Kα | -0.01 | 0.837 | -5e-05 | -0.006 | 0.0054 | -0.0022 | NiO | -0.0077 | 0.0068 | UCB Standard Block 5 - Ni | No | 45453.44 | 100.681
Total | [5 empty] | 99.862 |  | 100 |  | 99.862
SanCarlos1_1
Element | Signal Type | Line | Apparent Concentration | Intensity Correction | k Ratio | Wt% | Wt% Sigma | Atomic % | Oxide | Oxide % | Oxide % Sigma | Standard Name | Factory Standard | Standardization Date | Beam Current (nA)
O |  | K series |  |  |  | 43.3116 |  | 57.1928
Mg | EDS | K series | 25.43 | 0.869 | 0.14703 | 29.2735 | 0.0703 | 25.4381 | MgO | 48.5375 | 0.1166 | Forsterite | No | 45451.72
Si | EDS | K series | 19.25 | 1.007 | 0.0998 | 19.1244 | 0.0602 | 14.3856 | SiO2 | 40.9126 | 0.1288 | Forsterite | No | 45451.72
Mn | EDS | K series | 0.09 | 0.819 | 0.00086 | 0.1051 | 0.0246 | 0.0404 | MnO | 0.1358 | 0.0318 | Mn | Yes
Fe | EDS | K series | 6.9 | 0.92 | 0.0627 | 7.497 | 0.059 | 2.8361 | FeO | 9.6447 | 0.0759 | Fayalite | No | 45451.72
Ni | WDS | Kα | 0.25 | 0.836 | 0.00249 | 0.2973 | 0.0078 | 0.107 | NiO | 0.3784 | 0.0099 | UCB Standard Block 5 - Ni | No | 45453.44 | 100.678
Total | [5 empty] | 99.6089 |  | 100 |  | 99.6089
SanCarlos1_2
Element | Signal Type | Line | Apparent Concentration | Intensity Correction | k Ratio | Wt% | Wt% Sigma | Atomic % | Oxide | Oxide % | Oxide % Sigma | Standard Name | Factory Standard | Standardization Date | Beam Current (nA)
O |  | K series |  |  |  | 43.3748 |  | 57.1757
Mg | EDS | K series | 25.48 | 0.868 | 0.14731 | 29.3531 | 0.075 | 25.4625 | MgO | 48.6696 | 0.1244 | Forsterite | No | 45451.72
Si | EDS | K series | 19.23 | 1.006 | 0.09969 | 19.1125 | 0.0642 | 14.3514 | SiO2 | 40.8871 | 0.1373 | Forsterite | No | 45451.72
Mn | EDS | K series | 0.1 | 0.819 | 0.00103 | 0.1259 | 0.0263 | 0.0483 | MnO | 0.1626 | 0.034 | Mn | Yes
Fe | EDS | K series | 6.97 | 0.92 | 0.06332 | 7.5711 | 0.0628 | 2.8591 | FeO | 9.7401 | 0.0807 | Fayalite | No | 45451.72
Ni | WDS | Kα | 0.24 | 0.836 | 0.0024 | 0.2864 | 0.008 | 0.1029 | NiO | 0.3645 | 0.0102 | UCB Standard Block 5 - Ni | No | 45453.44 | 100.605
Total | [5 empty] | 99.8239 |  | 100 |  | 99.8239
SanCarlos1_3
Element | Signal Type | Line | Apparent Concentration | Intensity Correction | k Ratio | Wt% | Wt% Sigma | Atomic % | Oxide | Oxide % | Oxide % Sigma | Standard Name | Factory Standard | Standardization Date | Beam Current (nA)
O |  | K series |  |  |  | 43.38 |  | 57.1732
Mg | EDS | K series | 25.4 | 0.866 | 0.14685 | 29.3175 | 0.0749 | 25.4274 | MgO | 48.6104 | 0.1241 | Forsterite | No | 45451.72
Si | EDS | K series | 19.22 | 1.006 | 0.09966 | 19.1089 | 0.0641 | 14.3464 | SiO2 | 40.8794 | 0.1371 | Forsterite | No | 45451.72
Mn | EDS | K series | 0.08 | 0.819 | 0.00082 | 0.1003 | 0.0263 | 0.0385 | MnO | 0.1295 | 0.034 | Mn | Yes
Fe | EDS | K series | 7.08 | 0.92 | 0.06433 | 7.6896 | 0.0629 | 2.9033 | FeO | 9.8925 | 0.081 | Fayalite | No | 45451.72
Ni | WDS | Kα | 0.26 | 0.836 | 0.00259 | 0.3096 | 0.0081 | 0.1112 | NiO | 0.3939 | 0.0103 | UCB Standard Block 5 - Ni | No | 45453.44 | 100.601
Total | [5 empty] | 99.9058 |  | 100 |  | 99.9058
KL0919_011_FIA,B,C
Element | Signal Type | Line | Apparent Concentration | Intensity Correction | k Ratio | Wt% | Wt% Sigma | Atomic % | Oxide | Oxide % | Oxide % Sigma | Standard Name | Factory Standard | Standardization Date | Beam Current (nA)
O |  | K series |  |  |  | 43.7918 |  | 57.1702
Mg | EDS | K series | 25.03 | 0.857 | 0.14469 | 29.2071 | 0.0984 | 25.0921 | MgO | 48.4275 | 0.1632 | Forsterite | No | 45451.72
Si | EDS | K series | 19.43 | 1.008 | 0.10072 | 19.2832 | 0.084 | 14.3403 | SiO2 | 41.2523 | 0.1796 | Forsterite | No | 45451.72
Ca | EDS | K series | 0.18 | 0.949 | 0.00159 | 0.188 | 0.0223 | 0.098 | CaO | 0.2631 | 0.0312 | Wollastonite | Yes
Mn | EDS | K series | 0.09 | 0.82 | 0.00087 | 0.106 | 0.0346 | 0.0403 | MnO | 0.1369 | 0.0446 | Mn | Yes
Fe | EDS | K series | 7.73 | 0.921 | 0.07029 | 8.3929 | 0.0858 | 3.1389 | FeO | 10.7972 | 0.1104 | Fayalite | No | 45451.72
Ni | WDS | Kα | 0.28 | 0.837 | 0.00283 | 0.3377 | 0.0112 | 0.1201 | NiO | 0.4298 | 0.0143 | UCB Standard Block 5 - Ni | No | 45453.44 | 100.944
Total | [5 empty] | 101.3068 |  | 100 |  | 101.3068
KL0919_012_FIA,B
Element | Signal Type | Line | Apparent Concentration | Intensity Correction | k Ratio | Wt% | Wt% Sigma | Atomic % | Oxide | Oxide % | Oxide % Sigma | Standard Name | Factory Standard | Standardization Date | Beam Current (nA)
O |  | K series |  |  |  | 42.892 |  | 57.1401
Mg | EDS | K series | 24.46 | 0.854 | 0.14143 | 28.6287 | 0.0749 | 25.098 | MgO | 47.4683 | 0.1242 | Forsterite | No | 45451.72
Si | EDS | K series | 18.94 | 1.007 | 0.09821 | 18.8178 | 0.0638 | 14.2803 | SiO2 | 40.2566 | 0.1365 | Forsterite | No | 45451.72
Ca | EDS | K series | 0.19 | 0.95 | 0.00168 | 0.198 | 0.017 | 0.1053 | CaO | 0.2771 | 0.0238 | Wollastonite | Yes
Mn | EDS | K series | 0.11 | 0.82 | 0.00114 | 0.1389 | 0.0267 | 0.0539 | MnO | 0.1794 | 0.0344 | Mn | Yes
Fe | EDS | K series | 7.72 | 0.922 | 0.07022 | 8.3809 | 0.0657 | 3.1985 | FeO | 10.7819 | 0.0846 | Fayalite | No | 45451.72
Ni | WDS | Kα | 0.29 | 0.837 | 0.00286 | 0.3413 | 0.0083 | 0.1239 | NiO | 0.4343 | 0.0106 | UCB Standard Block 5 - Ni | No | 45453.44 | 100.801
Total | [5 empty] | 99.3976 |  | 100 |  | 99.3976
KL0919_012_FIE_away
Element | Signal Type | Line | Apparent Concentration | Intensity Correction | k Ratio | Wt% | Wt% Sigma | Atomic % | Oxide | Oxide % | Oxide % Sigma | Standard Name | Factory Standard | Standardization Date | Beam Current (nA)
O |  | K series |  |  |  | 42.1256 |  | 57.1414
Mg | EDS | K series | 22 | 0.819 | 0.12717 | 26.8564 | 0.0739 | 23.9732 | MgO | 44.5298 | 0.1225 | Forsterite | No | 45451.72
Si | EDS | K series | 18.65 | 1.009 | 0.09671 | 18.4845 | 0.0629 | 14.2829 | SiO2 | 39.5437 | 0.1347 | Forsterite | No | 45451.72
Ca | EDS | K series | 0.19 | 0.956 | 0.00171 | 0.2008 | 0.0172 | 0.1087 | CaO | 0.281 | 0.0241 | Wollastonite | Yes
Mn | EDS | K series | 0.13 | 0.824 | 0.00127 | 0.1538 | 0.0271 | 0.0608 | MnO | 0.1986 | 0.035 | Mn | Yes
Fe | EDS | K series | 10.33 | 0.926 | 0.09393 | 11.1605 | 0.0733 | 4.3369 | FeO | 14.3578 | 0.0943 | Fayalite | No | 45451.72
Ni | WDS | Kα | 0.22 | 0.837 | 0.00218 | 0.2598 | 0.0079 | 0.096 | NiO | 0.3307 | 0.01 | UCB Standard Block 5 - Ni | No | 45453.44 | 100.51
Total | [5 empty] | 99.2416 |  | 100 |  | 99.2416
KL0919_012_FIE_rim
Element | Signal Type | Line | Apparent Concentration | Intensity Correction | k Ratio | Wt% | Wt% Sigma | Atomic % | Oxide | Oxide % | Oxide % Sigma | Standard Name | Factory Standard | Standardization Date | Beam Current (nA)
O |  | K series |  |  |  | 42.1507 |  | 57.1397
Mg | EDS | K series | 21.86 | 0.816 | 0.12636 | 26.777 | 0.0741 | 23.8873 | MgO | 44.3981 | 0.1229 | Forsterite | No | 45451.72
Si | EDS | K series | 18.66 | 1.01 | 0.09675 | 18.4916 | 0.063 | 14.2794 | SiO2 | 39.5588 | 0.1348 | Forsterite | No | 45451.72
Ca | EDS | K series | 0.18 | 0.956 | 0.00164 | 0.1918 | 0.0173 | 0.1038 | CaO | 0.2683 | 0.0242 | Wollastonite | Yes
Mn | EDS | K series | 0.14 | 0.824 | 0.00136 | 0.1652 | 0.0271 | 0.0652 | MnO | 0.2134 | 0.035 | Mn | Yes
Fe | EDS | K series | 10.56 | 0.926 | 0.09597 | 11.398 | 0.0736 | 4.4265 | FeO | 14.6634 | 0.0947 | Fayalite | No | 45451.72
Ni | WDS | Kα | 0.22 | 0.837 | 0.00222 | 0.2656 | 0.0077 | 0.0981 | NiO | 0.3379 | 0.0098 | UCB Standard Block 5 - Ni | No | 45453.44 | 100.443
Total | [5 empty] | 99.4399 |  | 100 |  | 99.4399
KL0919_013_FIA
Element | Signal Type | Line | Apparent Concentration | Intensity Correction | k Ratio | Wt% | Wt% Sigma | Atomic % | Oxide | Oxide % | Oxide % Sigma | Standard Name | Factory Standard | Standardization Date | Beam Current (nA)
O |  | K series |  |  |  | 43.2882 |  | 57.1544
Mg | EDS | K series | 24.67 | 0.854 | 0.14266 | 28.8703 | 0.075 | 25.0843 | MgO | 47.8689 | 0.1244 | Forsterite | No | 45451.72
Si | EDS | K series | 19.16 | 1.007 | 0.09931 | 19.0247 | 0.064 | 14.3087 | SiO2 | 40.6993 | 0.1369 | Forsterite | No | 45451.72
Ca | EDS | K series | 0.15 | 0.949 | 0.00132 | 0.1561 | 0.017 | 0.0823 | CaO | 0.2184 | 0.0239 | Wollastonite | Yes
Mn | EDS | K series | 0.1 | 0.82 | 0.00103 | 0.1255 | 0.0264 | 0.0483 | MnO | 0.1621 | 0.0341 | Mn | Yes
Fe | EDS | K series | 7.78 | 0.922 | 0.07076 | 8.4463 | 0.0657 | 3.1948 | FeO | 10.866 | 0.0845 | Fayalite | No | 45451.72
Ni | WDS | Kα | 0.3 | 0.837 | 0.00296 | 0.3539 | 0.0085 | 0.1273 | NiO | 0.4503 | 0.0108 | UCB Standard Block 5 - Ni | No | 45453.44 | 100.519
Total | [5 empty] | 100.265 |  | 100 |  | 100.265
KL0919_013_FIB
Element | Signal Type | Line | Apparent Concentration | Intensity Correction | k Ratio | Wt% | Wt% Sigma | Atomic % | Oxide | Oxide % | Oxide % Sigma | Standard Name | Factory Standard | Standardization Date | Beam Current (nA)
O |  | K series |  |  |  | 43.326 |  | 57.1538
Mg | EDS | K series | 24.69 | 0.855 | 0.14277 | 28.8903 | 0.0753 | 25.0796 | MgO | 47.9021 | 0.1248 | Forsterite | No | 45451.72
Si | EDS | K series | 19.17 | 1.007 | 0.0994 | 19.04 | 0.0641 | 14.3076 | SiO2 | 40.7321 | 0.1372 | Forsterite | No | 45451.72
Ca | EDS | K series | 0.17 | 0.949 | 0.00148 | 0.1749 | 0.017 | 0.0921 | CaO | 0.2447 | 0.0238 | Wollastonite | Yes
Mn | EDS | K series | 0.13 | 0.82 | 0.00126 | 0.1531 | 0.0266 | 0.0588 | MnO | 0.1976 | 0.0343 | Mn | Yes
Fe | EDS | K series | 7.76 | 0.922 | 0.0705 | 8.4153 | 0.0659 | 3.1802 | FeO | 10.8261 | 0.0847 | Fayalite | No | 45451.72
Ni | WDS | Kα | 0.3 | 0.837 | 0.00298 | 0.3557 | 0.0085 | 0.1279 | NiO | 0.4526 | 0.0108 | UCB Standard Block 5 - Ni | No | 45453.44 | 100.482
Total | [5 empty] | 100.3553 |  | 100 |  | 100.3553
KL0919_013_FIC_away
Element | Signal Type | Line | Apparent Concentration | Intensity Correction | k Ratio | Wt% | Wt% Sigma | Atomic % | Oxide | Oxide % | Oxide % Sigma | Standard Name | Factory Standard | Standardization Date | Beam Current (nA)
O |  | K series |  |  |  | 44.0991 |  | 57.1675
Mg | EDS | K series | 25.22 | 0.857 | 0.14579 | 29.4264 | 0.0761 | 25.1032 | MgO | 48.791 | 0.1261 | Forsterite | No | 45451.72
Si | EDS | K series | 19.56 | 1.008 | 0.10138 | 19.4121 | 0.065 | 14.3349 | SiO2 | 41.5281 | 0.1391 | Forsterite | No | 45451.72
Ca | EDS | K series | 0.17 | 0.949 | 0.00156 | 0.1841 | 0.0171 | 0.0953 | CaO | 0.2576 | 0.0239 | Wollastonite | Yes
Mn | EDS | K series | 0.11 | 0.82 | 0.00111 | 0.1358 | 0.0268 | 0.0513 | MnO | 0.1753 | 0.0346 | Mn | Yes
Fe | EDS | K series | 7.75 | 0.921 | 0.07041 | 8.4065 | 0.0663 | 3.122 | FeO | 10.8147 | 0.0852 | Fayalite | No | 45451.72
Ni | WDS | Kα | 0.3 | 0.837 | 0.00298 | 0.3564 | 0.0084 | 0.1259 | NiO | 0.4536 | 0.0107 | UCB Standard Block 5 - Ni | No | 45453.44 | 100.45
Total | [5 empty] | 102.0204 |  | 100 |  | 102.0204
KL0919_014_FIA_away
Element | Signal Type | Line | Apparent Concentration | Intensity Correction | k Ratio | Wt% | Wt% Sigma | Atomic % | Oxide | Oxide % | Oxide % Sigma | Standard Name | Factory Standard | Standardization Date | Beam Current (nA)
O |  | K series |  |  |  | 44.1566 |  | 57.1352
Mg | EDS | K series | 25.28 | 0.855 | 0.14613 | 29.5375 | 0.0762 | 25.1509 | MgO | 48.9752 | 0.1263 | Forsterite | No | 45451.72
Si | EDS | K series | 19.49 | 1.007 | 0.10102 | 19.3608 | 0.065 | 14.2703 | SiO2 | 41.4182 | 0.139 | Forsterite | No | 45451.72
Ca | EDS | K series | 0.18 | 0.949 | 0.00162 | 0.1912 | 0.0172 | 0.0987 | CaO | 0.2675 | 0.0241 | Wollastonite | Yes
Mn | EDS | K series | 0.12 | 0.82 | 0.00119 | 0.1452 | 0.027 | 0.0547 | MnO | 0.1875 | 0.0349 | Mn | Yes
Fe | EDS | K series | 7.88 | 0.921 | 0.07166 | 8.5551 | 0.0665 | 3.1712 | FeO | 11.006 | 0.0856 | Fayalite | No | 45451.72
Ni | WDS | Kα | 0.28 | 0.837 | 0.00282 | 0.3374 | 0.0084 | 0.119 | NiO | 0.4294 | 0.0107 | UCB Standard Block 5 - Ni | No | 45453.44 | 100.496
Total | [5 empty] | 102.2837 |  | 100 |  | 102.2837
KL0919_014_FIA_rim
Element | Signal Type | Line | Apparent Concentration | Intensity Correction | k Ratio | Wt% | Wt% Sigma | Atomic % | Oxide | Oxide % | Oxide % Sigma | Standard Name | Factory Standard | Standardization Date | Beam Current (nA)
O |  | K series |  |  |  | 43.9896 |  | 57.1442
Mg | EDS | K series | 25.17 | 0.856 | 0.14552 | 29.4071 | 0.0761 | 25.1389 | MgO | 48.759 | 0.1262 | Forsterite | No | 45451.72
Si | EDS | K series | 19.44 | 1.007 | 0.10077 | 19.309 | 0.0649 | 14.2885 | SiO2 | 41.3076 | 0.1388 | Forsterite | No | 45451.72
Ca | EDS | K series | 0.16 | 0.949 | 0.00144 | 0.1696 | 0.0172 | 0.088 | CaO | 0.2374 | 0.024 | Wollastonite | Yes
Mn | EDS | K series | 0.13 | 0.82 | 0.00126 | 0.1536 | 0.0268 | 0.0581 | MnO | 0.1984 | 0.0346 | Mn | Yes
Fe | EDS | K series | 7.83 | 0.921 | 0.0712 | 8.5002 | 0.0662 | 3.1633 | FeO | 10.9353 | 0.0852 | Fayalite | No | 45451.72
Ni | WDS | Kα | 0.28 | 0.837 | 0.00281 | 0.3362 | 0.0083 | 0.119 | NiO | 0.4278 | 0.0105 | UCB Standard Block 5 - Ni | No | 45453.44 | 100.385
Total | [5 empty] | 101.8653 |  | 100 |  | 101.8653
KL0919_014_FIC
Element | Signal Type | Line | Apparent Concentration | Intensity Correction | k Ratio | Wt% | Wt% Sigma | Atomic % | Oxide | Oxide % | Oxide % Sigma | Standard Name | Factory Standard | Standardization Date | Beam Current (nA)
O |  | K series |  |  |  | 43.6876 |  | 57.17
Mg | EDS | K series | 24.87 | 0.855 | 0.14382 | 29.0864 | 0.0756 | 25.048 | MgO | 48.2274 | 0.1253 | Forsterite | No | 45451.72
Si | EDS | K series | 19.38 | 1.008 | 0.10049 | 19.2368 | 0.0645 | 14.3399 | SiO2 | 41.1531 | 0.138 | Forsterite | No | 45451.72
Ca | EDS | K series | 0.16 | 0.949 | 0.00142 | 0.1673 | 0.0171 | 0.0874 | CaO | 0.234 | 0.0239 | Wollastonite | Yes
Mn | EDS | K series | 0.11 | 0.82 | 0.00111 | 0.1355 | 0.0268 | 0.0516 | MnO | 0.175 | 0.0347 | Mn | Yes
Fe | EDS | K series | 7.84 | 0.921 | 0.07123 | 8.5037 | 0.0663 | 3.188 | FeO | 10.9399 | 0.0853 | Fayalite | No | 45451.72
Ni | WDS | Kα | 0.27 | 0.837 | 0.0027 | 0.3231 | 0.0083 | 0.1152 | NiO | 0.4111 | 0.0106 | UCB Standard Block 5 - Ni | No | 45453.44 | 100.346
Total | [5 empty] | 101.1404 |  | 100 |  | 101.1404
KL0919_016_FIA
Element | Signal Type | Line | Apparent Concentration | Intensity Correction | k Ratio | Wt% | Wt% Sigma | Atomic % | Oxide | Oxide % | Oxide % Sigma | Standard Name | Factory Standard | Standardization Date | Beam Current (nA)
O |  | K series |  |  |  | 43.0131 |  | 57.1589
Mg | EDS | K series | 24.14 | 0.848 | 0.13959 | 28.4484 | 0.0748 | 24.8779 | MgO | 47.1695 | 0.124 | Forsterite | No | 45451.72
Si | EDS | K series | 19.06 | 1.008 | 0.09881 | 18.9144 | 0.0637 | 14.3179 | SiO2 | 40.4633 | 0.1363 | Forsterite | No | 45451.72
Ca | EDS | K series | 0.18 | 0.95 | 0.00164 | 0.1931 | 0.0172 | 0.1024 | CaO | 0.2701 | 0.024 | Wollastonite | Yes
Mn | EDS | K series | 0.09 | 0.821 | 0.00089 | 0.1085 | 0.0265 | 0.042 | MnO | 0.14 | 0.0342 | Mn | Yes
Fe | EDS | K series | 8.18 | 0.922 | 0.07437 | 8.8702 | 0.0672 | 3.3768 | FeO | 11.4113 | 0.0864 | Fayalite | No | 45451.72
Ni | WDS | Kα | 0.29 | 0.837 | 0.00287 | 0.3428 | 0.0083 | 0.1241 | NiO | 0.4362 | 0.0106 | UCB Standard Block 5 - Ni | No | 45453.44 | 100.91
Total | [5 empty] | 99.8903 |  | 100 |  | 99.8903
KL0919_016_FIB
Element | Signal Type | Line | Apparent Concentration | Intensity Correction | k Ratio | Wt% | Wt% Sigma | Atomic % | Oxide | Oxide % | Oxide % Sigma | Standard Name | Factory Standard | Standardization Date | Beam Current (nA)
O |  | K series |  |  |  | 43.3101 |  | 57.1441
Mg | EDS | K series | 24.39 | 0.849 | 0.141 | 28.7237 | 0.0753 | 24.9399 | MgO | 47.6259 | 0.1248 | Forsterite | No | 45451.72
Si | EDS | K series | 19.14 | 1.007 | 0.09924 | 19.0105 | 0.0642 | 14.2883 | SiO2 | 40.669 | 0.1373 | Forsterite | No | 45451.72
Ca | EDS | K series | 0.15 | 0.95 | 0.00132 | 0.155 | 0.0172 | 0.0816 | CaO | 0.2168 | 0.0241 | Wollastonite | Yes
Mn | EDS | K series | 0.11 | 0.821 | 0.00114 | 0.139 | 0.0267 | 0.0534 | MnO | 0.1795 | 0.0345 | Mn | Yes
Fe | EDS | K series | 8.24 | 0.922 | 0.07488 | 8.9311 | 0.0676 | 3.3758 | FeO | 11.4897 | 0.0869 | Fayalite | No | 45451.72
Ni | WDS | Kα | 0.27 | 0.837 | 0.00272 | 0.325 | 0.0082 | 0.1169 | NiO | 0.4136 | 0.0104 | UCB Standard Block 5 - Ni | No | 45453.44 | 100.747
Total | [5 empty] | 100.5944 |  | 100 |  | 100.5944
KL0919_016_FIC_away
Element | Signal Type | Line | Apparent Concentration | Intensity Correction | k Ratio | Wt% | Wt% Sigma | Atomic % | Oxide | Oxide % | Oxide % Sigma | Standard Name | Factory Standard | Standardization Date | Beam Current (nA)
O |  | K series |  |  |  | 43.7076 |  | 57.1483
Mg | EDS | K series | 24.65 | 0.85 | 0.1425 | 28.992 | 0.0757 | 24.9458 | MgO | 48.0708 | 0.1255 | Forsterite | No | 45451.72
Si | EDS | K series | 19.34 | 1.008 | 0.10024 | 19.1948 | 0.0644 | 14.2966 | SiO2 | 41.0632 | 0.1378 | Forsterite | No | 45451.72
Ca | EDS | K series | 0.18 | 0.95 | 0.00165 | 0.1945 | 0.0172 | 0.1015 | CaO | 0.2722 | 0.024 | Wollastonite | Yes
Mn | EDS | K series | 0.11 | 0.82 | 0.00107 | 0.1299 | 0.0269 | 0.0494 | MnO | 0.1677 | 0.0348 | Mn | Yes
Fe | EDS | K series | 8.23 | 0.922 | 0.07486 | 8.9307 | 0.0675 | 3.3452 | FeO | 11.4892 | 0.0869 | Fayalite | No | 45451.72
Ni | WDS | Kα | 0.27 | 0.837 | 0.00266 | 0.3174 | 0.0083 | 0.1131 | NiO | 0.4039 | 0.0105 | UCB Standard Block 5 - Ni | No | 45453.44 | 100.389
Total | [5 empty] | 101.4669 |  | 100 |  | 101.4669
KL0919_017_FIA
Element | Signal Type | Line | Apparent Concentration | Intensity Correction | k Ratio | Wt% | Wt% Sigma | Atomic % | Oxide | Oxide % | Oxide % Sigma | Standard Name | Factory Standard | Standardization Date | Beam Current (nA)
O |  | K series |  |  |  | 43.3265 |  | 57.1681
Mg | EDS | K series | 24.57 | 0.853 | 0.14205 | 28.7921 | 0.0751 | 25.0004 | MgO | 47.7393 | 0.1245 | Forsterite | No | 45451.72
Si | EDS | K series | 19.22 | 1.008 | 0.09963 | 19.0736 | 0.0641 | 14.3362 | SiO2 | 40.8038 | 0.1371 | Forsterite | No | 45451.72
Ca | EDS | K series | 0.16 | 0.95 | 0.00144 | 0.17 | 0.0171 | 0.0895 | CaO | 0.2378 | 0.0239 | Wollastonite | Yes
Mn | EDS | K series | 0.12 | 0.82 | 0.00117 | 0.1427 | 0.0266 | 0.0548 | MnO | 0.1842 | 0.0343 | Mn | Yes
Fe | EDS | K series | 7.86 | 0.922 | 0.07147 | 8.5292 | 0.0659 | 3.2241 | FeO | 10.9726 | 0.0848 | Fayalite | No | 45451.72
Ni | WDS | Kα | 0.3 | 0.837 | 0.00295 | 0.3529 | 0.0084 | 0.1269 | NiO | 0.4491 | 0.0107 | UCB Standard Block 5 - Ni | No | 45453.44 | 100.374
Total | [5 empty] | 100.3869 |  | 100 |  | 100.3869
KL0919_018_FIA
Element | Signal Type | Line | Apparent Concentration | Intensity Correction | k Ratio | Wt% | Wt% Sigma | Atomic % | Oxide | Oxide % | Oxide % Sigma | Standard Name | Factory Standard | Standardization Date | Beam Current (nA)
O |  | K series |  |  |  | 43.3011 |  | 57.145
Mg | EDS | K series | 23.46 | 0.833 | 0.13564 | 28.1409 | 0.0754 | 24.4394 | MgO | 46.6596 | 0.125 | Forsterite | No | 45451.72
Si | EDS | K series | 19.17 | 1.009 | 0.09937 | 19.0086 | 0.0643 | 14.29 | SiO2 | 40.6649 | 0.1376 | Forsterite | No | 45451.72
Ca | EDS | K series | 0.19 | 0.953 | 0.00168 | 0.1972 | 0.0173 | 0.1039 | CaO | 0.2759 | 0.0241 | Wollastonite | Yes
Mn | EDS | K series | 0.11 | 0.822 | 0.00108 | 0.1311 | 0.0273 | 0.0504 | MnO | 0.1693 | 0.0352 | Mn | Yes
Fe | EDS | K series | 9.48 | 0.924 | 0.08619 | 10.2613 | 0.0714 | 3.8795 | FeO | 13.201 | 0.0919 | Fayalite | No | 45451.72
Ni | WDS | Kα | 0.21 | 0.837 | 0.00214 | 0.2553 | 0.0078 | 0.0918 | NiO | 0.3249 | 0.0099 | UCB Standard Block 5 - Ni | No | 45453.44 | 100.319
Total | [5 empty] | 101.2955 |  | 100 |  | 101.2955
KL0919_019_FIA+B
Element | Signal Type | Line | Apparent Concentration | Intensity Correction | k Ratio | Wt% | Wt% Sigma | Atomic % | Oxide | Oxide % | Oxide % Sigma | Standard Name | Factory Standard | Standardization Date | Beam Current (nA)
O |  | K series |  |  |  | 43.069 |  | 57.129
Mg | EDS | K series | 24.34 | 0.85 | 0.14075 | 28.6383 | 0.0751 | 24.9984 | MgO | 47.4844 | 0.1246 | Forsterite | No | 45451.72
Si | EDS | K series | 18.99 | 1.007 | 0.09847 | 18.8697 | 0.0639 | 14.258 | SiO2 | 40.3677 | 0.1366 | Forsterite | No | 45451.72
Ca | EDS | K series | 0.18 | 0.95 | 0.00159 | 0.1869 | 0.017 | 0.0989 | CaO | 0.2615 | 0.0238 | Wollastonite | Yes
Mn | EDS | K series | 0.11 | 0.821 | 0.00113 | 0.1376 | 0.0265 | 0.0531 | MnO | 0.1776 | 0.0342 | Mn | Yes
Fe | EDS | K series | 8.12 | 0.922 | 0.07384 | 8.8088 | 0.0668 | 3.3474 | FeO | 11.3324 | 0.0859 | Fayalite | No | 45451.72
Ni | WDS | Kα | 0.27 | 0.837 | 0.00266 | 0.3185 | 0.0081 | 0.1151 | NiO | 0.4053 | 0.0103 | UCB Standard Block 5 - Ni | No | 45453.44 | 100.373
Total | [5 empty] | 100.0289 |  | 100 |  | 100.0289
KL0919_020_unquant
Element | Signal Type | Line | Apparent Concentration | Intensity Correction | k Ratio | Wt% | Wt% Sigma | Atomic % | Oxide | Oxide % | Oxide % Sigma | Standard Name | Factory Standard | Standardization Date | Beam Current (nA)
O |  | K series |  |  |  | 43.6671 |  | 57.1422
Mg | EDS | K series | 24.95 | 0.855 | 0.14424 | 29.1706 | 0.0757 | 25.12 | MgO | 48.3669 | 0.1255 | Forsterite | No | 45451.72
Si | EDS | K series | 19.29 | 1.007 | 0.10001 | 19.1628 | 0.0644 | 14.2844 | SiO2 | 40.9946 | 0.1379 | Forsterite | No | 45451.72
Ca | EDS | K series | 0.17 | 0.949 | 0.00154 | 0.1819 | 0.0171 | 0.095 | CaO | 0.2545 | 0.0239 | Wollastonite | Yes
Mn | EDS | K series | 0.11 | 0.82 | 0.00113 | 0.1374 | 0.0267 | 0.0523 | MnO | 0.1774 | 0.0344 | Mn | Yes
Fe | EDS | K series | 7.84 | 0.922 | 0.07127 | 8.5078 | 0.0662 | 3.1894 | FeO | 10.9451 | 0.0852 | Fayalite | No | 45451.72
Ni | WDS | Kα | 0.27 | 0.837 | 0.00273 | 0.3268 | 0.0083 | 0.1165 | NiO | 0.4159 | 0.0105 | UCB Standard Block 5 - Ni | No | 45453.44 | 100.259
Total | [5 empty] | 101.1543 |  | 100 |  | 101.1543
KL0919_021_FIA
Element | Signal Type | Line | Apparent Concentration | Intensity Correction | k Ratio | Wt% | Wt% Sigma | Atomic % | Oxide | Oxide % | Oxide % Sigma | Standard Name | Factory Standard | Standardization Date | Beam Current (nA)
O |  | K series |  |  |  | 42.9105 |  | 57.1672
Mg | EDS | K series | 23.96 | 0.847 | 0.13855 | 28.295 | 0.0745 | 24.8065 | MgO | 46.9151 | 0.1236 | Forsterite | No | 45451.72
Si | EDS | K series | 19.04 | 1.008 | 0.09871 | 18.8884 | 0.0636 | 14.3345 | SiO2 | 40.4076 | 0.1361 | Forsterite | No | 45451.72
Ca | EDS | K series | 0.16 | 0.951 | 0.00141 | 0.1662 | 0.0169 | 0.0884 | CaO | 0.2326 | 0.0236 | Wollastonite | Yes
Mn | EDS | K series | 0.13 | 0.821 | 0.00128 | 0.1562 | 0.0266 | 0.0606 | MnO | 0.2016 | 0.0343 | Mn | Yes
Fe | EDS | K series | 8.28 | 0.923 | 0.07525 | 8.9728 | 0.0674 | 3.4246 | FeO | 11.5433 | 0.0868 | Fayalite | No | 45451.72
Ni | WDS | Kα | 0.27 | 0.837 | 0.00273 | 0.3258 | 0.0082 | 0.1183 | NiO | 0.4146 | 0.0105 | UCB Standard Block 5 - Ni | No | 45453.44 | 100.358
Total | [5 empty] | 99.7148 |  | 100 |  | 99.7148
KL0919_022_FIA,B
Element | Signal Type | Line | Apparent Concentration | Intensity Correction | k Ratio | Wt% | Wt% Sigma | Atomic % | Oxide | Oxide % | Oxide % Sigma | Standard Name | Factory Standard | Standardization Date | Beam Current (nA)
O |  | K series |  |  |  | 43.3001 |  | 57.1902
Mg | EDS | K series | 23.95 | 0.844 | 0.13848 | 28.3634 | 0.0751 | 24.6527 | MgO | 47.0285 | 0.1246 | Forsterite | No | 45451.72
Si | EDS | K series | 19.29 | 1.009 | 0.1 | 19.1133 | 0.0641 | 14.3804 | SiO2 | 40.8889 | 0.1371 | Forsterite | No | 45451.72
Ca | EDS | K series | 0.2 | 0.951 | 0.00177 | 0.2087 | 0.0171 | 0.11 | CaO | 0.2921 | 0.024 | Wollastonite | Yes
Mn | EDS | K series | 0.13 | 0.821 | 0.00129 | 0.1566 | 0.027 | 0.0602 | MnO | 0.2022 | 0.0348 | Mn | Yes
Fe | EDS | K series | 8.51 | 0.923 | 0.07738 | 9.2253 | 0.0683 | 3.4907 | FeO | 11.8682 | 0.0879 | Fayalite | No | 45451.72
Ni | WDS | Kα | 0.27 | 0.837 | 0.00269 | 0.3215 | 0.0082 | 0.1157 | NiO | 0.4091 | 0.0105 | UCB Standard Block 5 - Ni | No | 45453.44 | 100.131
Total | [5 empty] | 100.689 |  | 100 |  | 100.689
KL0919_021_FIB
Element | Signal Type | Line | Apparent Concentration | Intensity Correction | k Ratio | Wt% | Wt% Sigma | Atomic % | Oxide | Oxide % | Oxide % Sigma | Standard Name | Factory Standard | Standardization Date | Beam Current (nA)
O |  | K series |  |  |  | 43.6727 |  | 57.1667
Mg | EDS | K series | 24.4 | 0.847 | 0.14104 | 28.7984 | 0.0757 | 24.807 | MgO | 47.7498 | 0.1255 | Forsterite | No | 45451.72
Si | EDS | K series | 19.38 | 1.008 | 0.10046 | 19.2227 | 0.0645 | 14.3334 | SiO2 | 41.1228 | 0.1381 | Forsterite | No | 45451.72
Ca | EDS | K series | 0.18 | 0.951 | 0.00162 | 0.1912 | 0.0172 | 0.0999 | CaO | 0.2675 | 0.024 | Wollastonite | Yes
Mn | EDS | K series | 0.09 | 0.821 | 0.00087 | 0.1063 | 0.0266 | 0.0405 | MnO | 0.1373 | 0.0344 | Mn | Yes
Fe | EDS | K series | 8.46 | 0.922 | 0.07691 | 9.1725 | 0.0681 | 3.4396 | FeO | 11.8002 | 0.0876 | Fayalite | No | 45451.72
Ni | WDS | Kα | 0.26 | 0.837 | 0.00265 | 0.3161 | 0.0083 | 0.1128 | NiO | 0.4023 | 0.0106 | UCB Standard Block 5 - Ni | No | 45453.44 | 100.127
Total | [5 empty] | 101.4799 |  | 100 |  | 101.4799
KL0919_023_FIA
Element | Signal Type | Line | Apparent Concentration | Intensity Correction | k Ratio | Wt% | Wt% Sigma | Atomic % | Oxide | Oxide % | Oxide % Sigma | Standard Name | Factory Standard | Standardization Date | Beam Current (nA)
O |  | K series |  |  |  | 42.7245 |  | 57.154
Mg | EDS | K series | 22.11 | 0.816 | 0.12783 | 27.0812 | 0.0746 | 23.8402 | MgO | 44.9024 | 0.1237 | Forsterite | No | 45451.72
Si | EDS | K series | 18.96 | 1.01 | 0.09831 | 18.776 | 0.0635 | 14.3079 | SiO2 | 40.1673 | 0.1359 | Forsterite | No | 45451.72
Ca | EDS | K series | 0.2 | 0.956 | 0.00177 | 0.2071 | 0.0173 | 0.1106 | CaO | 0.2898 | 0.0243 | Wollastonite | Yes
Mn | EDS | K series | 0.14 | 0.824 | 0.00144 | 0.175 | 0.0272 | 0.0682 | MnO | 0.226 | 0.0352 | Mn | Yes
Fe | EDS | K series | 10.74 | 0.926 | 0.09762 | 11.5962 | 0.0745 | 4.444 | FeO | 14.9183 | 0.0958 | Fayalite | No | 45451.72
Ni | WDS | Kα | 0.17 | 0.837 | 0.00173 | 0.2061 | 0.0075 | 0.0751 | NiO | 0.2623 | 0.0096 | UCB Standard Block 5 - Ni | No | 45453.44 | 100.165
Total | [5 empty] | 100.7661 |  | 100 |  | 100.7661
KL0919_024_core
Element | Signal Type | Line | Apparent Concentration | Intensity Correction | k Ratio | Wt% | Wt% Sigma | Atomic % | Oxide | Oxide % | Oxide % Sigma | Standard Name | Factory Standard | Standardization Date | Beam Current (nA)
O |  | K series |  |  |  | 42.4295 |  | 57.1323
Mg | EDS | K series | 21.02 | 0.799 | 0.12151 | 26.3089 | 0.0745 | 23.3125 | MgO | 43.622 | 0.1236 | Forsterite | No | 45451.72
Si | EDS | K series | 18.78 | 1.01 | 0.09738 | 18.597 | 0.0633 | 14.2646 | SiO2 | 39.7843 | 0.1355 | Forsterite | No | 45451.72
Ca | EDS | K series | 0.17 | 0.959 | 0.0015 | 0.1747 | 0.0171 | 0.0939 | CaO | 0.2444 | 0.0239 | Wollastonite | Yes
Mn | EDS | K series | 0.17 | 0.826 | 0.00168 | 0.2033 | 0.0276 | 0.0797 | MnO | 0.2625 | 0.0357 | Mn | Yes
Fe | EDS | K series | 12.11 | 0.929 | 0.11009 | 13.0416 | 0.0782 | 5.0308 | FeO | 16.7777 | 0.1006 | Fayalite | No | 45451.72
Ni | WDS | Kα | 0.2 | 0.838 | 0.00197 | 0.235 | 0.0078 | 0.0862 | NiO | 0.2991 | 0.0099 | UCB Standard Block 5 - Ni | No | 45453.44 | 100.112
Total | [5 empty] | 100.99 |  | 100 |  | 100.99
KL0919_??lostnamevial_core
Element | Signal Type | Line | Apparent Concentration | Intensity Correction | k Ratio | Wt% | Wt% Sigma | Atomic % | Oxide | Oxide % | Oxide % Sigma | Standard Name | Factory Standard | Standardization Date | Beam Current (nA)
O |  | K series |  |  |  | 43.2662 |  | 57.1137
Mg | EDS | K series | 24.55 | 0.851 | 0.14196 | 28.858 | 0.0765 | 25.0686 | MgO | 47.8485 | 0.1268 | Forsterite | No | 45451.72
Si | EDS | K series | 19.03 | 1.006 | 0.09867 | 18.9204 | 0.065 | 14.2274 | SiO2 | 40.4763 | 0.1391 | Forsterite | No | 45451.72
Ca | EDS | K series | 0.18 | 0.95 | 0.00157 | 0.1844 | 0.0172 | 0.0972 | CaO | 0.258 | 0.0241 | Wollastonite | Yes
Mn | EDS | K series | 0.12 | 0.82 | 0.00116 | 0.141 | 0.027 | 0.0542 | MnO | 0.182 | 0.0348 | Mn | Yes
Fe | EDS | K series | 8.09 | 0.922 | 0.07355 | 8.774 | 0.0677 | 3.3181 | FeO | 11.2876 | 0.0871 | Fayalite | No | 45451.72
Ni | WDS | Kα | 0.28 | 0.837 | 0.00281 | 0.3362 | 0.0083 | 0.1209 | NiO | 0.4278 | 0.0105 | UCB Standard Block 5 - Ni | No | 45453.44 | 100.187
Total | [5 empty] | 100.4802 |  | 100 |  | 100.4802
919_53_FIA,B,C
Element | Signal Type | Line | Apparent Concentration | Intensity Correction | k Ratio | Wt% | Wt% Sigma | Atomic % | Oxide | Oxide % | Oxide % Sigma | Standard Name | Factory Standard | Standardization Date | Beam Current (nA)
O |  | K series |  |  |  | 43.2626 |  | 57.1588
Mg | EDS | K series | 24.66 | 0.855 | 0.14255 | 28.8348 | 0.0751 | 25.0703 | MgO | 47.8102 | 0.1245 | Forsterite | No | 45451.72
Si | EDS | K series | 19.16 | 1.008 | 0.09934 | 19.0238 | 0.0641 | 14.3176 | SiO2 | 40.6974 | 0.1372 | Forsterite | No | 45451.72
Ca | EDS | K series | 0.17 | 0.949 | 0.00152 | 0.1795 | 0.017 | 0.0947 | CaO | 0.2512 | 0.0238 | Wollastonite | Yes
Mn | EDS | K series | 0.13 | 0.82 | 0.00128 | 0.1566 | 0.0265 | 0.0603 | MnO | 0.2022 | 0.0343 | Mn | Yes
Fe | EDS | K series | 7.74 | 0.922 | 0.07033 | 8.3954 | 0.0656 | 3.1776 | FeO | 10.8005 | 0.0844 | Fayalite | No | 45451.72
Ni | WDS | Kα | 0.28 | 0.837 | 0.0028 | 0.3351 | 0.0082 | 0.1206 | NiO | 0.4264 | 0.0105 | UCB Standard Block 5 - Ni | No | 45453.44 | 100.161
Total | [5 empty] | 100.1878 |  | 100 |  | 100.1878
919_54_FIA
Element | Signal Type | Line | Apparent Concentration | Intensity Correction | k Ratio | Wt% | Wt% Sigma | Atomic % | Oxide | Oxide % | Oxide % Sigma | Standard Name | Factory Standard | Standardization Date | Beam Current (nA)
O |  | K series |  |  |  | 43.5803 |  | 57.1513
Mg | EDS | K series | 24.81 | 0.854 | 0.14347 | 29.0446 | 0.0755 | 25.0653 | MgO | 48.158 | 0.1251 | Forsterite | No | 45451.72
Si | EDS | K series | 19.28 | 1.007 | 0.09996 | 19.1459 | 0.0644 | 14.3026 | SiO2 | 40.9585 | 0.1378 | Forsterite | No | 45451.72
Ca | EDS | K series | 0.18 | 0.95 | 0.00162 | 0.1913 | 0.017 | 0.1002 | CaO | 0.2677 | 0.0238 | Wollastonite | Yes
Mn | EDS | K series | 0.13 | 0.82 | 0.00126 | 0.154 | 0.0267 | 0.0588 | MnO | 0.1989 | 0.0345 | Mn | Yes
Fe | EDS | K series | 7.85 | 0.922 | 0.07139 | 8.5217 | 0.0662 | 3.2015 | FeO | 10.963 | 0.0851 | Fayalite | No | 45451.72
Ni | WDS | Kα | 0.28 | 0.837 | 0.00282 | 0.3366 | 0.0083 | 0.1203 | NiO | 0.4283 | 0.0105 | UCB Standard Block 5 - Ni | No | 45453.44 | 100.115
Total | [5 empty] | 100.9744 |  | 100 |  | 100.9744
919_55_FIA
Element | Signal Type | Line | Apparent Concentration | Intensity Correction | k Ratio | Wt% | Wt% Sigma | Atomic % | Oxide | Oxide % | Oxide % Sigma | Standard Name | Factory Standard | Standardization Date | Beam Current (nA)
O |  | K series |  |  |  | 43.1539 |  | 57.1674
Mg | EDS | K series | 23.82 | 0.842 | 0.13773 | 28.2873 | 0.0753 | 24.6599 | MgO | 46.9023 | 0.1248 | Forsterite | No | 45451.72
Si | EDS | K series | 19.15 | 1.009 | 0.0993 | 18.9959 | 0.0641 | 14.3348 | SiO2 | 40.6376 | 0.1372 | Forsterite | No | 45451.72
Ca | EDS | K series | 0.15 | 0.951 | 0.00137 | 0.1607 | 0.0171 | 0.085 | CaO | 0.2249 | 0.0239 | Wollastonite | Yes
Mn | EDS | K series | 0.14 | 0.821 | 0.0014 | 0.1701 | 0.0268 | 0.0656 | MnO | 0.2196 | 0.0346 | Mn | Yes
Fe | EDS | K series | 8.7 | 0.923 | 0.07904 | 9.4198 | 0.0687 | 3.5749 | FeO | 12.1184 | 0.0884 | Fayalite | No | 45451.72
Ni | WDS | Kα | 0.26 | 0.837 | 0.00261 | 0.3114 | 0.0082 | 0.1124 | NiO | 0.3962 | 0.0104 | UCB Standard Block 5 - Ni | No | 45453.44 | 100.103
Total | [5 empty] | 100.499 |  | 100 |  | 100.499
919_55_FIB
Element | Signal Type | Line | Apparent Concentration | Intensity Correction | k Ratio | Wt% | Wt% Sigma | Atomic % | Oxide | Oxide % | Oxide % Sigma | Standard Name | Factory Standard | Standardization Date | Beam Current (nA)
O |  | K series |  |  |  | 43.3721 |  | 57.1609
Mg | EDS | K series | 23.94 | 0.842 | 0.13843 | 28.4407 | 0.0755 | 24.6662 | MgO | 47.1568 | 0.1252 | Forsterite | No | 45451.72
Si | EDS | K series | 19.23 | 1.008 | 0.09971 | 19.0769 | 0.0642 | 14.3219 | SiO2 | 40.811 | 0.1373 | Forsterite | No | 45451.72
Ca | EDS | K series | 0.16 | 0.952 | 0.00147 | 0.1732 | 0.0172 | 0.0911 | CaO | 0.2423 | 0.0241 | Wollastonite | Yes
Mn | EDS | K series | 0.11 | 0.821 | 0.00105 | 0.1282 | 0.0271 | 0.0492 | MnO | 0.1655 | 0.035 | Mn | Yes
Fe | EDS | K series | 8.81 | 0.923 | 0.08009 | 9.5456 | 0.0693 | 3.604 | FeO | 12.2802 | 0.0891 | Fayalite | No | 45451.72
Ni | WDS | Kα | 0.25 | 0.837 | 0.00249 | 0.2973 | 0.0081 | 0.1068 | NiO | 0.3783 | 0.0104 | UCB Standard Block 5 - Ni | No | 45453.44 | 100.059
Total | [5 empty] | 101.034 |  | 100 |  | 101.034
919_56_FIA
Element | Signal Type | Line | Apparent Concentration | Intensity Correction | k Ratio | Wt% | Wt% Sigma | Atomic % | Oxide | Oxide % | Oxide % Sigma | Standard Name | Factory Standard | Standardization Date | Beam Current (nA)
O |  | K series |  |  |  | 43.2838 |  | 57.1587
Mg | EDS | K series | 24.59 | 0.854 | 0.14217 | 28.8024 | 0.0752 | 25.0298 | MgO | 47.7564 | 0.1248 | Forsterite | No | 45451.72
Si | EDS | K series | 19.17 | 1.008 | 0.0994 | 19.0328 | 0.064 | 14.3173 | SiO2 | 40.7165 | 0.137 | Forsterite | No | 45451.72
Ca | EDS | K series | 0.18 | 0.95 | 0.0016 | 0.1892 | 0.0171 | 0.0997 | CaO | 0.2647 | 0.0239 | Wollastonite | Yes
Mn | EDS | K series | 0.1 | 0.82 | 0.00104 | 0.1265 | 0.0267 | 0.0486 | MnO | 0.1633 | 0.0345 | Mn | Yes
Fe | EDS | K series | 7.86 | 0.922 | 0.07145 | 8.5279 | 0.0662 | 3.2262 | FeO | 10.9709 | 0.0851 | Fayalite | No | 45451.72
Ni | WDS | Kα | 0.28 | 0.837 | 0.00278 | 0.3325 | 0.0083 | 0.1197 | NiO | 0.4232 | 0.0106 | UCB Standard Block 5 - Ni | No | 45453.44 | 100.067
Total | [5 empty] | 100.295 |  | 100 |  | 100.295
919_58_FIA
Element | Signal Type | Line | Apparent Concentration | Intensity Correction | k Ratio | Wt% | Wt% Sigma | Atomic % | Oxide | Oxide % | Oxide % Sigma | Standard Name | Factory Standard | Standardization Date | Beam Current (nA)
O |  | K series |  |  |  | 43.3353 |  | 57.1558
Mg | EDS | K series | 24.42 | 0.85 | 0.1412 | 28.731 | 0.0751 | 24.9368 | MgO | 47.638 | 0.1245 | Forsterite | No | 45451.72
Si | EDS | K series | 19.19 | 1.008 | 0.09948 | 19.0487 | 0.0641 | 14.3115 | SiO2 | 40.7505 | 0.137 | Forsterite | No | 45451.72
Ca | EDS | K series | 0.16 | 0.95 | 0.00141 | 0.1655 | 0.017 | 0.0872 | CaO | 0.2316 | 0.0238 | Wollastonite | Yes
Mn | EDS | K series | 0.11 | 0.821 | 0.00108 | 0.1319 | 0.0267 | 0.0507 | MnO | 0.1703 | 0.0344 | Mn | Yes
Fe | EDS | K series | 8.14 | 0.922 | 0.07403 | 8.8309 | 0.0671 | 3.3367 | FeO | 11.3608 | 0.0863 | Fayalite | No | 45451.72
Ni | WDS | Kα | 0.28 | 0.837 | 0.00283 | 0.338 | 0.0083 | 0.1215 | NiO | 0.4301 | 0.0106 | UCB Standard Block 5 - Ni | No | 45453.44 | 100.259
Total | [5 empty] | 100.5813 |  | 100 |  | 100.5813
919_58_FIB
Element | Signal Type | Line | Apparent Concentration | Intensity Correction | k Ratio | Wt% | Wt% Sigma | Atomic % | Oxide | Oxide % | Oxide % Sigma | Standard Name | Factory Standard | Standardization Date | Beam Current (nA)
O |  | K series |  |  |  | 43.3179 |  | 57.1592
Mg | EDS | K series | 24.62 | 0.854 | 0.14234 | 28.8355 | 0.075 | 25.0391 | MgO | 47.8113 | 0.1243 | Forsterite | No | 45451.72
Si | EDS | K series | 19.19 | 1.007 | 0.09947 | 19.0489 | 0.0641 | 14.3183 | SiO2 | 40.7511 | 0.1371 | Forsterite | No | 45451.72
Ca | EDS | K series | 0.16 | 0.95 | 0.00145 | 0.1711 | 0.017 | 0.0901 | CaO | 0.2394 | 0.0238 | Wollastonite | Yes
Mn | EDS | K series | 0.1 | 0.82 | 0.00099 | 0.1206 | 0.0265 | 0.0464 | MnO | 0.1558 | 0.0343 | Mn | Yes
Fe | EDS | K series | 7.86 | 0.922 | 0.07141 | 8.5223 | 0.0662 | 3.2216 | FeO | 10.9637 | 0.0851 | Fayalite | No | 45451.72
Ni | WDS | Kα | 0.29 | 0.837 | 0.00292 | 0.3487 | 0.0084 | 0.1254 | NiO | 0.4438 | 0.0106 | UCB Standard Block 5 - Ni | No | 45453.44 | 100.159
Total | [5 empty] | 100.3651 |  | 100 |  | 100.3651
919_58_FIC
Element | Signal Type | Line | Apparent Concentration | Intensity Correction | k Ratio | Wt% | Wt% Sigma | Atomic % | Oxide | Oxide % | Oxide % Sigma | Standard Name | Factory Standard | Standardization Date | Beam Current (nA)
O |  | K series |  |  |  | 43.6868 |  | 57.1625
Mg | EDS | K series | 24.83 | 0.854 | 0.14358 | 29.0784 | 0.0757 | 25.0382 | MgO | 48.214 | 0.1255 | Forsterite | No | 45451.72
Si | EDS | K series | 19.36 | 1.008 | 0.10036 | 19.2191 | 0.0647 | 14.325 | SiO2 | 41.1151 | 0.1383 | Forsterite | No | 45451.72
Ca | EDS | K series | 0.16 | 0.949 | 0.00146 | 0.1724 | 0.0172 | 0.09 | CaO | 0.2412 | 0.0241 | Wollastonite | Yes
Mn | EDS | K series | 0.07 | 0.82 | 0.00067 | 0.0815 | 0.0268 | 0.0311 | MnO | 0.1052 | 0.0346 | Mn | Yes
Fe | EDS | K series | 7.94 | 0.922 | 0.0722 | 8.6182 | 0.0667 | 3.2305 | FeO | 11.0871 | 0.0858 | Fayalite | No | 45451.72
Ni | WDS | Kα | 0.29 | 0.837 | 0.00288 | 0.3438 | 0.0084 | 0.1226 | NiO | 0.4375 | 0.0107 | UCB Standard Block 5 - Ni | No | 45453.44 | 100.029
Total | [5 empty] | 101.2001 |  | 100 |  | 101.2001
919_59_FIA_away
Element | Signal Type | Line | Apparent Concentration | Intensity Correction | k Ratio | Wt% | Wt% Sigma | Atomic % | Oxide | Oxide % | Oxide % Sigma | Standard Name | Factory Standard | Standardization Date | Beam Current (nA)
O |  | K series |  |  |  | 43.1278 |  | 57.1458
Mg | EDS | K series | 23.38 | 0.834 | 0.13519 | 28.0401 | 0.0752 | 24.45 | MgO | 46.4925 | 0.1247 | Forsterite | No | 45451.72
Si | EDS | K series | 19.09 | 1.009 | 0.09897 | 18.9345 | 0.064 | 14.2917 | SiO2 | 40.5063 | 0.1369 | Forsterite | No | 45451.72
Ca | EDS | K series | 0.18 | 0.953 | 0.00158 | 0.1856 | 0.0171 | 0.0981 | CaO | 0.2596 | 0.0239 | Wollastonite | Yes
Mn | EDS | K series | 0.12 | 0.822 | 0.0012 | 0.146 | 0.0271 | 0.0564 | MnO | 0.1886 | 0.035 | Mn | Yes
Fe | EDS | K series | 9.39 | 0.924 | 0.08533 | 10.1593 | 0.0709 | 3.8564 | FeO | 13.0697 | 0.0912 | Fayalite | No | 45451.72
Ni | WDS | Kα | 0.24 | 0.837 | 0.00235 | 0.2811 | 0.008 | 0.1015 | NiO | 0.3577 | 0.0101 | UCB Standard Block 5 - Ni | No | 45453.44 | 99.97
Total | [5 empty] | 100.8744 |  | 100 |  | 100.8744
919_60_FIA
Element | Signal Type | Line | Apparent Concentration | Intensity Correction | k Ratio | Wt% | Wt% Sigma | Atomic % | Oxide | Oxide % | Oxide % Sigma | Standard Name | Factory Standard | Standardization Date | Beam Current (nA)
O |  | K series |  |  |  | 43.6921 |  | 57.1471
Mg | EDS | K series | 25.18 | 0.859 | 0.14557 | 29.3147 | 0.0758 | 25.2319 | MgO | 48.6059 | 0.1257 | Forsterite | No | 45451.72
Si | EDS | K series | 19.31 | 1.007 | 0.10009 | 19.1852 | 0.0646 | 14.2943 | SiO2 | 41.0427 | 0.1383 | Forsterite | No | 45451.72
Ca | EDS | K series | 0.15 | 0.949 | 0.00137 | 0.1618 | 0.0171 | 0.0845 | CaO | 0.2264 | 0.024 | Wollastonite | Yes
Mn | EDS | K series | 0.1 | 0.82 | 0.00096 | 0.117 | 0.0268 | 0.0445 | MnO | 0.151 | 0.0346 | Mn | Yes
Fe | EDS | K series | 7.53 | 0.921 | 0.06841 | 8.1685 | 0.0653 | 3.0607 | FeO | 10.5086 | 0.084 | Fayalite | No | 45451.72
Ni | WDS | Kα | 0.32 | 0.837 | 0.00321 | 0.3841 | 0.0085 | 0.1369 | NiO | 0.4888 | 0.0109 | UCB Standard Block 5 - Ni | No | 45453.44 | 100.15
Total | [5 empty] | 101.0234 |  | 100 |  | 101.0234
919_61_FIA
Element | Signal Type | Line | Apparent Concentration | Intensity Correction | k Ratio | Wt% | Wt% Sigma | Atomic % | Oxide | Oxide % | Oxide % Sigma | Standard Name | Factory Standard | Standardization Date | Beam Current (nA)
O |  | K series |  |  |  | 43.1784 |  | 57.1476
Mg | EDS | K series | 24.64 | 0.855 | 0.14245 | 28.8198 | 0.075 | 25.1012 | MgO | 47.7852 | 0.1243 | Forsterite | No | 45451.72
Si | EDS | K series | 19.09 | 1.007 | 0.09897 | 18.9608 | 0.0639 | 14.2952 | SiO2 | 40.5625 | 0.1368 | Forsterite | No | 45451.72
Ca | EDS | K series | 0.17 | 0.949 | 0.00148 | 0.1741 | 0.017 | 0.092 | CaO | 0.2436 | 0.0238 | Wollastonite | Yes
Mn | EDS | K series | 0.11 | 0.82 | 0.00111 | 0.1354 | 0.0265 | 0.0522 | MnO | 0.1748 | 0.0342 | Mn | Yes
Fe | EDS | K series | 7.75 | 0.922 | 0.07047 | 8.4113 | 0.0656 | 3.1892 | FeO | 10.8209 | 0.0844 | Fayalite | No | 45451.72
Ni | WDS | Kα | 0.28 | 0.837 | 0.00284 | 0.3399 | 0.0083 | 0.1226 | NiO | 0.4325 | 0.0106 | UCB Standard Block 5 - Ni | No | 45453.44 | 100.215
Total | [5 empty] | 100.0195 |  | 100 |  | 100.0195
919_62_FIA
Element | Signal Type | Line | Apparent Concentration | Intensity Correction | k Ratio | Wt% | Wt% Sigma | Atomic % | Oxide | Oxide % | Oxide % Sigma | Standard Name | Factory Standard | Standardization Date | Beam Current (nA)
O |  | K series |  |  |  | 42.9101 |  | 57.1497
Mg | EDS | K series | 22.74 | 0.825 | 0.13148 | 27.5632 | 0.0749 | 24.1578 | MgO | 45.7018 | 0.1242 | Forsterite | No | 45451.72
Si | EDS | K series | 19.02 | 1.009 | 0.09858 | 18.8479 | 0.0638 | 14.2995 | SiO2 | 40.3211 | 0.1365 | Forsterite | No | 45451.72
Ca | EDS | K series | 0.17 | 0.954 | 0.00149 | 0.1752 | 0.0172 | 0.0932 | CaO | 0.2452 | 0.024 | Wollastonite | Yes
Mn | EDS | K series | 0.17 | 0.823 | 0.00175 | 0.212 | 0.0272 | 0.0822 | MnO | 0.2737 | 0.0351 | Mn | Yes
Fe | EDS | K series | 9.97 | 0.925 | 0.09065 | 10.7783 | 0.0727 | 4.1124 | FeO | 13.8661 | 0.0935 | Fayalite | No | 45451.72
Ni | WDS | Kα | 0.24 | 0.837 | 0.00243 | 0.2897 | 0.008 | 0.1051 | NiO | 0.3687 | 0.0101 | UCB Standard Block 5 - Ni | No | 45453.44 | 100.196
Total | [5 empty] | 100.7765 |  | 100 |  | 100.7765
919_63_FIA
Element | Signal Type | Line | Apparent Concentration | Intensity Correction | k Ratio | Wt% | Wt% Sigma | Atomic % | Oxide | Oxide % | Oxide % Sigma | Standard Name | Factory Standard | Standardization Date | Beam Current (nA)
O |  | K series |  |  |  | 43.2004 |  | 57.1259
Mg | EDS | K series | 23.93 | 0.841 | 0.13838 | 28.441 | 0.0753 | 24.7493 | MgO | 47.1572 | 0.1249 | Forsterite | No | 45451.72
Si | EDS | K series | 19.05 | 1.007 | 0.09877 | 18.9201 | 0.0642 | 14.2519 | SiO2 | 40.4756 | 0.1373 | Forsterite | No | 45451.72
Ca | EDS | K series | 0.17 | 0.952 | 0.00149 | 0.1752 | 0.017 | 0.0925 | CaO | 0.2452 | 0.0238 | Wollastonite | Yes
Mn | EDS | K series | 0.13 | 0.821 | 0.0013 | 0.1581 | 0.027 | 0.0609 | MnO | 0.2042 | 0.0348 | Mn | Yes
Fe | EDS | K series | 8.8 | 0.923 | 0.07997 | 9.5296 | 0.0691 | 3.6101 | FeO | 12.2597 | 0.0889 | Fayalite | No | 45451.72
Ni | WDS | Kα | 0.25 | 0.837 | 0.00254 | 0.3036 | 0.008 | 0.1094 | NiO | 0.3864 | 0.0102 | UCB Standard Block 5 - Ni | No | 45453.44 | 100.164
Total | [5 empty] | 100.7282 |  | 100 |  | 100.7282
919_64_FIA
Element | Signal Type | Line | Apparent Concentration | Intensity Correction | k Ratio | Wt% | Wt% Sigma | Atomic % | Oxide | Oxide % | Oxide % Sigma | Standard Name | Factory Standard | Standardization Date | Beam Current (nA)
O |  | K series |  |  |  | 42.9551 |  | 57.1858
Mg | EDS | K series | 23.29 | 0.835 | 0.13464 | 27.8647 | 0.0747 | 24.4118 | MgO | 46.2017 | 0.1239 | Forsterite | No | 45451.72
Si | EDS | K series | 19.13 | 1.01 | 0.09916 | 18.9508 | 0.0637 | 14.3716 | SiO2 | 40.5412 | 0.1362 | Forsterite | No | 45451.72
Ca | EDS | K series | 0.15 | 0.952 | 0.00138 | 0.1619 | 0.0171 | 0.086 | CaO | 0.2265 | 0.0239 | Wollastonite | Yes
Mn | EDS | K series | 0.1 | 0.822 | 0.00096 | 0.1162 | 0.0268 | 0.0451 | MnO | 0.1501 | 0.0346 | Mn | Yes
Fe | EDS | K series | 9.18 | 0.924 | 0.08347 | 9.9395 | 0.0701 | 3.7908 | FeO | 12.7869 | 0.0902 | Fayalite | No | 45451.72
Ni | WDS | Kα | 0.25 | 0.837 | 0.00251 | 0.3004 | 0.0082 | 0.109 | NiO | 0.3822 | 0.0104 | UCB Standard Block 5 - Ni | No | 45453.44 | 100.143
Total | [5 empty] | 100.2886 |  | 100 |  | 100.2886
919_65_FIA_away
Element | Signal Type | Line | Apparent Concentration | Intensity Correction | k Ratio | Wt% | Wt% Sigma | Atomic % | Oxide | Oxide % | Oxide % Sigma | Standard Name | Factory Standard | Standardization Date | Beam Current (nA)
O |  | K series |  |  |  | 43.8108 |  | 57.1582
Mg | EDS | K series | 25.04 | 0.856 | 0.14477 | 29.2454 | 0.0818 | 25.1089 | MgO | 48.4909 | 0.1356 | Forsterite | No | 45451.72
Si | EDS | K series | 19.4 | 1.007 | 0.10058 | 19.2635 | 0.0698 | 14.3164 | SiO2 | 41.2101 | 0.1493 | Forsterite | No | 45451.72
Ca | EDS | K series | 0.16 | 0.949 | 0.00147 | 0.1735 | 0.0184 | 0.0904 | CaO | 0.2427 | 0.0257 | Wollastonite | Yes
Mn | EDS | K series | 0.1 | 0.82 | 0.00099 | 0.1213 | 0.0287 | 0.0461 | MnO | 0.1567 | 0.037 | Mn | Yes
Fe | EDS | K series | 7.8 | 0.921 | 0.07089 | 8.4638 | 0.0713 | 3.1634 | FeO | 10.8886 | 0.0917 | Fayalite | No | 45451.72
Ni | WDS | Kα | 0.27 | 0.837 | 0.00274 | 0.3279 | 0.0086 | 0.1166 | NiO | 0.4173 | 0.011 | UCB Standard Block 5 - Ni | No | 45453.44 | 100.093
Total | [5 empty] | 101.4062 |  | 100 |  | 101.4062
919_65_FIA_rim
Element | Signal Type | Line | Apparent Concentration | Intensity Correction | k Ratio | Wt% | Wt% Sigma | Atomic % | Oxide | Oxide % | Oxide % Sigma | Standard Name | Factory Standard | Standardization Date | Beam Current (nA)
O |  | K series |  |  |  | 43.7017 |  | 57.1398
Mg | EDS | K series | 25.01 | 0.856 | 0.14459 | 29.224 | 0.0758 | 25.145 | MgO | 48.4554 | 0.1257 | Forsterite | No | 45451.72
Si | EDS | K series | 19.3 | 1.007 | 0.10004 | 19.1723 | 0.0646 | 14.2796 | SiO2 | 41.015 | 0.1381 | Forsterite | No | 45451.72
Ca | EDS | K series | 0.16 | 0.949 | 0.00144 | 0.17 | 0.0172 | 0.0887 | CaO | 0.2378 | 0.024 | Wollastonite | Yes
Mn | EDS | K series | 0.14 | 0.82 | 0.00141 | 0.1722 | 0.0267 | 0.0656 | MnO | 0.2223 | 0.0345 | Mn | Yes
Fe | EDS | K series | 7.78 | 0.922 | 0.07068 | 8.4381 | 0.0659 | 3.1607 | FeO | 10.8555 | 0.0847 | Fayalite | No | 45451.72
Ni | WDS | Kα | 0.28 | 0.837 | 0.00283 | 0.3385 | 0.0083 | 0.1206 | NiO | 0.4307 | 0.0106 | UCB Standard Block 5 - Ni | No | 45453.44 | 100.028
Total | [5 empty] | 101.2167 |  | 100 |  | 101.2167
919_65_FIA_core
Element | Signal Type | Line | Apparent Concentration | Intensity Correction | k Ratio | Wt% | Wt% Sigma | Atomic % | Oxide | Oxide % | Oxide % Sigma | Standard Name | Factory Standard | Standardization Date | Beam Current (nA)
O |  | K series |  |  |  | 43.7515 |  | 57.1312
Mg | EDS | K series | 25.03 | 0.855 | 0.14472 | 29.272 | 0.0757 | 25.1538 | MgO | 48.535 | 0.1255 | Forsterite | No | 45451.72
Si | EDS | K series | 19.29 | 1.006 | 0.10002 | 19.1739 | 0.0645 | 14.2624 | SiO2 | 41.0184 | 0.138 | Forsterite | No | 45451.72
Ca | EDS | K series | 0.16 | 0.949 | 0.00141 | 0.1665 | 0.0171 | 0.0868 | CaO | 0.2329 | 0.024 | Wollastonite | Yes
Mn | EDS | K series | 0.11 | 0.82 | 0.00107 | 0.1311 | 0.0265 | 0.0498 | MnO | 0.1692 | 0.0343 | Mn | Yes
Fe | EDS | K series | 7.88 | 0.922 | 0.07161 | 8.5476 | 0.0664 | 3.1976 | FeO | 10.9964 | 0.0854 | Fayalite | No | 45451.72
Ni | WDS | Kα | 0.28 | 0.837 | 0.00278 | 0.3327 | 0.0082 | 0.1184 | NiO | 0.4234 | 0.0105 | UCB Standard Block 5 - Ni | No | 45453.44 | 99.963
Total | [5 empty] | 101.3752 |  | 100 |  | 101.3752
919_66_FIA
Element | Signal Type | Line | Apparent Concentration | Intensity Correction | k Ratio | Wt% | Wt% Sigma | Atomic % | Oxide | Oxide % | Oxide % Sigma | Standard Name | Factory Standard | Standardization Date | Beam Current (nA)
O |  | K series |  |  |  | 43.2482 |  | 57.1631
Mg | EDS | K series | 24.12 | 0.846 | 0.13946 | 28.5079 | 0.0753 | 24.7961 | MgO | 47.268 | 0.1249 | Forsterite | No | 45451.72
Si | EDS | K series | 19.18 | 1.008 | 0.09942 | 19.0274 | 0.0641 | 14.3262 | SiO2 | 40.7051 | 0.1371 | Forsterite | No | 45451.72
Ca | EDS | K series | 0.15 | 0.951 | 0.00136 | 0.1602 | 0.0172 | 0.0845 | CaO | 0.2242 | 0.024 | Wollastonite | Yes
Mn | EDS | K series | 0.12 | 0.821 | 0.00116 | 0.1409 | 0.0267 | 0.0542 | MnO | 0.1819 | 0.0345 | Mn | Yes
Fe | EDS | K series | 8.43 | 0.923 | 0.07667 | 9.1416 | 0.068 | 3.4615 | FeO | 11.7604 | 0.0875 | Fayalite | No | 45451.72
Ni | WDS | Kα | 0.27 | 0.837 | 0.00266 | 0.3175 | 0.0082 | 0.1144 | NiO | 0.404 | 0.0105 | UCB Standard Block 5 - Ni | No | 45453.44 | 99.999
Total | [5 empty] | 100.5437 |  | 100 |  | 100.5437
919_66_FIB
Element | Signal Type | Line | Apparent Concentration | Intensity Correction | k Ratio | Wt% | Wt% Sigma | Atomic % | Oxide | Oxide % | Oxide % Sigma | Standard Name | Factory Standard | Standardization Date | Beam Current (nA)
O |  | K series |  |  |  | 43.3435 |  | 57.156
Mg | EDS | K series | 23.9 | 0.841 | 0.1382 | 28.4161 | 0.0816 | 24.659 | MgO | 47.116 | 0.1353 | Forsterite | No | 45451.72
Si | EDS | K series | 19.21 | 1.008 | 0.09957 | 19.0529 | 0.0695 | 14.312 | SiO2 | 40.7595 | 0.1486 | Forsterite | No | 45451.72
Ca | EDS | K series | 0.16 | 0.952 | 0.00143 | 0.1681 | 0.0186 | 0.0885 | CaO | 0.2352 | 0.026 | Wollastonite | Yes
Mn | EDS | K series | 0.13 | 0.821 | 0.00126 | 0.1532 | 0.0291 | 0.0588 | MnO | 0.1979 | 0.0375 | Mn | Yes
Fe | EDS | K series | 8.84 | 0.923 | 0.08035 | 9.5748 | 0.0749 | 3.6171 | FeO | 12.3178 | 0.0963 | Fayalite | No | 45451.72
Ni | WDS | Kα | 0.25 | 0.837 | 0.00253 | 0.302 | 0.0085 | 0.1085 | NiO | 0.3843 | 0.0108 | UCB Standard Block 5 - Ni | No | 45453.44 | 99.93
Total | [5 empty] | 101.0107 |  | 100 |  | 101.0107
919_66_FIC,D
Element | Signal Type | Line | Apparent Concentration | Intensity Correction | k Ratio | Wt% | Wt% Sigma | Atomic % | Oxide | Oxide % | Oxide % Sigma | Standard Name | Factory Standard | Standardization Date | Beam Current (nA)
O |  | K series |  |  |  | 44.187 |  | 57.1528
Mg | EDS | K series | 24.84 | 0.849 | 0.14363 | 29.2588 | 0.0776 | 24.9041 | MgO | 48.5131 | 0.1286 | Forsterite | No | 45451.72
Si | EDS | K series | 19.56 | 1.008 | 0.10141 | 19.416 | 0.0662 | 14.3055 | SiO2 | 41.5363 | 0.1416 | Forsterite | No | 45451.72
Ca | EDS | K series | 0.17 | 0.95 | 0.00155 | 0.1828 | 0.0177 | 0.0944 | CaO | 0.2558 | 0.0247 | Wollastonite | Yes
Mn | EDS | K series | 0.11 | 0.821 | 0.00114 | 0.1387 | 0.0274 | 0.0522 | MnO | 0.179 | 0.0354 | Mn | Yes
Fe | EDS | K series | 8.42 | 0.922 | 0.07653 | 9.1293 | 0.0695 | 3.3828 | FeO | 11.7446 | 0.0895 | Fayalite | No | 45451.72
Ni | WDS | Kα | 0.26 | 0.837 | 0.00257 | 0.3071 | 0.0081 | 0.1082 | NiO | 0.3908 | 0.0104 | UCB Standard Block 5 - Ni | No | 45453.44 | 99.84
Total | [5 empty] | 102.6196 |  | 100 |  | 102.6196
919_67_FIA,B
Element | Signal Type | Line | Apparent Concentration | Intensity Correction | k Ratio | Wt% | Wt% Sigma | Atomic % | Oxide | Oxide % | Oxide % Sigma | Standard Name | Factory Standard | Standardization Date | Beam Current (nA)
O |  | K series |  |  |  | 44.4646 |  | 57.1481
Mg | EDS | K series | 25.54 | 0.858 | 0.14765 | 29.771 | 0.0765 | 25.1799 | MgO | 49.3625 | 0.1269 | Forsterite | No | 45451.72
Si | EDS | K series | 19.66 | 1.007 | 0.10191 | 19.5268 | 0.0653 | 14.2962 | SiO2 | 41.7734 | 0.1397 | Forsterite | No | 45451.72
Ca | EDS | K series | 0.18 | 0.949 | 0.00157 | 0.1856 | 0.0172 | 0.0952 | CaO | 0.2597 | 0.0241 | Wollastonite | Yes
Mn | EDS | K series | 0.1 | 0.82 | 0.00103 | 0.1256 | 0.0267 | 0.047 | MnO | 0.1621 | 0.0345 | Mn | Yes
Fe | EDS | K series | 7.8 | 0.921 | 0.07088 | 8.4648 | 0.0661 | 3.1167 | FeO | 10.8898 | 0.0851 | Fayalite | No | 45451.72
Ni | WDS | Kα | 0.28 | 0.836 | 0.00279 | 0.3336 | 0.0083 | 0.1168 | NiO | 0.4245 | 0.0106 | UCB Standard Block 5 - Ni | No | 45453.44 | 99.869
Total | [5 empty] | 102.872 |  | 100 |  | 102.872
919_67_FIA,B_away
Element | Signal Type | Line | Apparent Concentration | Intensity Correction | k Ratio | Wt% | Wt% Sigma | Atomic % | Oxide | Oxide % | Oxide % Sigma | Standard Name | Factory Standard | Standardization Date | Beam Current (nA)
O |  | K series |  |  |  | 43.5999 |  | 57.1395
Mg | EDS | K series | 24.99 | 0.856 | 0.14447 | 29.1841 | 0.0757 | 25.1692 | MgO | 48.3893 | 0.1256 | Forsterite | No | 45451.72
Si | EDS | K series | 19.25 | 1.007 | 0.09979 | 19.1268 | 0.0644 | 14.279 | SiO2 | 40.9178 | 0.1378 | Forsterite | No | 45451.72
Ca | EDS | K series | 0.16 | 0.949 | 0.00139 | 0.1643 | 0.0172 | 0.086 | CaO | 0.2299 | 0.024 | Wollastonite | Yes
Mn | EDS | K series | 0.07 | 0.82 | 0.00072 | 0.0877 | 0.0267 | 0.0335 | MnO | 0.1133 | 0.0345 | Mn | Yes
Fe | EDS | K series | 7.78 | 0.921 | 0.07072 | 8.4434 | 0.0661 | 3.17 | FeO | 10.8622 | 0.0851 | Fayalite | No | 45451.72
Ni | WDS | Kα | 0.29 | 0.837 | 0.00288 | 0.344 | 0.0083 | 0.1229 | NiO | 0.4378 | 0.0106 | UCB Standard Block 5 - Ni | No | 45453.44 | 99.84
Total | [5 empty] | 100.9502 |  | 100 |  | 100.9502
919_68_FIA
Element | Signal Type | Line | Apparent Concentration | Intensity Correction | k Ratio | Wt% | Wt% Sigma | Atomic % | Oxide | Oxide % | Oxide % Sigma | Standard Name | Factory Standard | Standardization Date | Beam Current (nA)
O |  | K series |  |  |  | 43.7892 |  | 57.1767
Mg | EDS | K series | 24.91 | 0.855 | 0.144 | 29.1257 | 0.0758 | 25.0265 | MgO | 48.2925 | 0.1257 | Forsterite | No | 45451.72
Si | EDS | K series | 19.45 | 1.008 | 0.10083 | 19.2974 | 0.0648 | 14.3533 | SiO2 | 41.2826 | 0.1385 | Forsterite | No | 45451.72
Ca | EDS | K series | 0.17 | 0.949 | 0.00152 | 0.1791 | 0.0171 | 0.0934 | CaO | 0.2506 | 0.0239 | Wollastonite | Yes
Mn | EDS | K series | 0.1 | 0.82 | 0.00099 | 0.1204 | 0.0265 | 0.0458 | MnO | 0.1555 | 0.0342 | Mn | Yes
Fe | EDS | K series | 7.85 | 0.921 | 0.07133 | 8.5155 | 0.0663 | 3.1853 | FeO | 10.955 | 0.0853 | Fayalite | No | 45451.72
Ni | WDS | Kα | 0.28 | 0.837 | 0.0028 | 0.3344 | 0.0083 | 0.119 | NiO | 0.4255 | 0.0106 | UCB Standard Block 5 - Ni | No | 45453.44 | 99.874
Total | [5 empty] | 101.3617 |  | 100 |  | 101.3617
919_68_FIB
Element | Signal Type | Line | Apparent Concentration | Intensity Correction | k Ratio | Wt% | Wt% Sigma | Atomic % | Oxide | Oxide % | Oxide % Sigma | Standard Name | Factory Standard | Standardization Date | Beam Current (nA)
O |  | K series |  |  |  | 43.7686 |  | 57.152
Mg | EDS | K series | 25.04 | 0.856 | 0.14479 | 29.2435 | 0.0757 | 25.1287 | MgO | 48.4878 | 0.1256 | Forsterite | No | 45451.72
Si | EDS | K series | 19.36 | 1.007 | 0.10039 | 19.2304 | 0.0646 | 14.3041 | SiO2 | 41.1393 | 0.1382 | Forsterite | No | 45451.72
Ca | EDS | K series | 0.17 | 0.949 | 0.00151 | 0.1783 | 0.0171 | 0.0929 | CaO | 0.2495 | 0.0239 | Wollastonite | Yes
Mn | EDS | K series | 0.11 | 0.82 | 0.00106 | 0.129 | 0.0265 | 0.049 | MnO | 0.1665 | 0.0343 | Mn | Yes
Fe | EDS | K series | 7.77 | 0.921 | 0.07062 | 8.4314 | 0.0659 | 3.154 | FeO | 10.8469 | 0.0848 | Fayalite | No | 45451.72
Ni | WDS | Kα | 0.28 | 0.837 | 0.0028 | 0.335 | 0.0083 | 0.1192 | NiO | 0.4263 | 0.0106 | UCB Standard Block 5 - Ni | No | 45453.44 | 99.865
Total | [5 empty] | 101.3162 |  | 100 |  | 101.3162
919_69_FIA
Element | Signal Type | Line | Apparent Concentration | Intensity Correction | k Ratio | Wt% | Wt% Sigma | Atomic % | Oxide | Oxide % | Oxide % Sigma | Standard Name | Factory Standard | Standardization Date | Beam Current (nA)
O |  | K series |  |  |  | 43.0182 |  | 57.1359
Mg | EDS | K series | 24.27 | 0.849 | 0.14031 | 28.5698 | 0.0752 | 24.9711 | MgO | 47.3708 | 0.1247 | Forsterite | No | 45451.72
Si | EDS | K series | 18.99 | 1.007 | 0.09845 | 18.8634 | 0.064 | 14.2719 | SiO2 | 40.3543 | 0.137 | Forsterite | No | 45451.72
Ca | EDS | K series | 0.16 | 0.95 | 0.00145 | 0.1705 | 0.0171 | 0.0904 | CaO | 0.2385 | 0.0239 | Wollastonite | Yes
Mn | EDS | K series | 0.1 | 0.821 | 0.00104 | 0.1267 | 0.0267 | 0.049 | MnO | 0.1636 | 0.0344 | Mn | Yes
Fe | EDS | K series | 8.15 | 0.922 | 0.07405 | 8.8327 | 0.0673 | 3.3608 | FeO | 11.3631 | 0.0865 | Fayalite | No | 45451.72
Ni | WDS | Kα | 0.28 | 0.837 | 0.0028 | 0.3341 | 0.0083 | 0.1209 | NiO | 0.4251 | 0.0106 | UCB Standard Block 5 - Ni | No | 45453.44 | 99.843
Total | [5 empty] | 99.9153 |  | 100 |  | 99.9153
919_70_FIA_core
Element | Signal Type | Line | Apparent Concentration | Intensity Correction | k Ratio | Wt% | Wt% Sigma | Atomic % | Oxide | Oxide % | Oxide % Sigma | Standard Name | Factory Standard | Standardization Date | Beam Current (nA)
O |  | K series |  |  |  | 43.6657 |  | 57.1511
Mg | EDS | K series | 25.13 | 0.859 | 0.14532 | 29.2695 | 0.0757 | 25.2099 | MgO | 48.5309 | 0.1256 | Forsterite | No | 45451.72
Si | EDS | K series | 19.31 | 1.007 | 0.10011 | 19.1829 | 0.0646 | 14.3021 | SiO2 | 41.0377 | 0.1382 | Forsterite | No | 45451.72
Ca | EDS | K series | 0.15 | 0.949 | 0.00137 | 0.162 | 0.0171 | 0.0847 | CaO | 0.2267 | 0.0239 | Wollastonite | Yes
Mn | EDS | K series | 0.13 | 0.82 | 0.00129 | 0.1575 | 0.0265 | 0.06 | MnO | 0.2034 | 0.0342 | Mn | Yes
Fe | EDS | K series | 7.52 | 0.921 | 0.06838 | 8.1652 | 0.0652 | 3.0616 | FeO | 10.5044 | 0.0838 | Fayalite | No | 45451.72
Ni | WDS | Kα | 0.31 | 0.837 | 0.00306 | 0.3661 | 0.0083 | 0.1306 | NiO | 0.4659 | 0.0106 | UCB Standard Block 5 - Ni | No | 45453.44 | 99.804
Total | [5 empty] | 100.9689 |  | 100 |  | 100.9689
Springwater1_4
Element | Signal Type | Line | Apparent Concentration | Intensity Correction | k Ratio | Wt% | Wt% Sigma | Atomic % | Oxide | Oxide % | Oxide % Sigma | Standard Name | Factory Standard | Standardization Date | Beam Current (nA)
O |  | K series |  |  |  | 42.2502 |  | 57.1778
Mg | EDS | K series | 21.07 | 0.803 | 0.12181 | 26.2289 | 0.0699 | 23.3589 | MgO | 43.4894 | 0.1159 | Forsterite | No | 45451.72
Si | EDS | K series | 18.83 | 1.012 | 0.09763 | 18.6218 | 0.0595 | 14.3557 | SiO2 | 39.8374 | 0.1273 | Forsterite | No | 45451.72
Ca | EDS | K series | 0.02 | 0.959 | 0.00021 | 0.025 | 0.0151 | 0.0135 | CaO | 0.035 | 0.0212 | Wollastonite | Yes
Mn | EDS | K series | 0.2 | 0.826 | 0.00204 | 0.2466 | 0.0266 | 0.0972 | MnO | 0.3185 | 0.0344 | Mn | Yes
Fe | EDS | K series | 11.96 | 0.928 | 0.10867 | 12.8877 | 0.0733 | 4.9965 | FeO | 16.5798 | 0.0942 | Fayalite | No | 45451.72
Ni | WDS | Kα | 0 | 0.837 | 1e-05 | 0.001 | 0.0056 | 0.0004 | NiO | 0.0013 | 0.0071 | UCB Standard Block 5 - Ni | No | 45453.44 | 99.782
Total | [5 empty] | 100.2613 |  | 100 |  | 100.2613
Springwater1_5
Element | Signal Type | Line | Apparent Concentration | Intensity Correction | k Ratio | Wt% | Wt% Sigma | Atomic % | Oxide | Oxide % | Oxide % Sigma | Standard Name | Factory Standard | Standardization Date | Beam Current (nA)
O |  | K series |  |  |  | 42.4188 |  | 57.1712
Mg | EDS | K series | 21.18 | 0.803 | 0.12243 | 26.3637 | 0.07 | 23.3829 | MgO | 43.7129 | 0.1161 | Forsterite | No | 45451.72
Si | EDS | K series | 18.89 | 1.011 | 0.09791 | 18.6809 | 0.0597 | 14.3423 | SiO2 | 39.9638 | 0.1277 | Forsterite | No | 45451.72
Ca | EDS | K series | 0.01 | 0.959 | 6e-05 | 0.0071 | 0.015 | 0.0038 | CaO | 0.01 | 0.021 | Wollastonite | Yes
Mn | EDS | K series | 0.2 | 0.826 | 0.00202 | 0.2447 | 0.0263 | 0.096 | MnO | 0.3159 | 0.034 | Mn | Yes
Fe | EDS | K series | 12.02 | 0.928 | 0.10925 | 12.9549 | 0.0734 | 5.002 | FeO | 16.6662 | 0.0945 | Fayalite | No | 45451.72
Ni | WDS | Kα | 0 | 0.837 | 4e-05 | 0.0048 | 0.0055 | 0.0017 | NiO | 0.0061 | 0.007 | UCB Standard Block 5 - Ni | No | 45453.44 | 99.746
Total | [5 empty] | 100.675 |  | 100 |  | 100.675
Springwater1_6
Element | Signal Type | Line | Apparent Concentration | Intensity Correction | k Ratio | Wt% | Wt% Sigma | Atomic % | Oxide | Oxide % | Oxide % Sigma | Standard Name | Factory Standard | Standardization Date | Beam Current (nA)
O |  | K series |  |  |  | 42.3934 |  | 57.1816
Mg | EDS | K series | 21.2 | 0.804 | 0.12254 | 26.3556 | 0.0698 | 23.3939 | MgO | 43.6994 | 0.1157 | Forsterite | No | 45451.72
Si | EDS | K series | 18.9 | 1.011 | 0.098 | 18.6934 | 0.0595 | 14.3631 | SiO2 | 39.9906 | 0.1273 | Forsterite | No | 45451.72
Ca | EDS | K series | 0 | 0.958 | -4e-05 | -0.0046 | 0.015 | -0.0025 | CaO | -0.0064 | 0.0209 | Wollastonite | Yes
Mn | EDS | K series | 0.21 | 0.826 | 0.00207 | 0.2512 | 0.0263 | 0.0987 | MnO | 0.3244 | 0.034 | Mn | Yes
Fe | EDS | K series | 11.92 | 0.927 | 0.10836 | 12.8519 | 0.0732 | 4.9661 | FeO | 16.5337 | 0.0942 | Fayalite | No | 45451.72
Ni | WDS | Kα | 0 | 0.837 | -2e-05 | -0.0026 | 0.0055 | -0.001 | NiO | -0.0033 | 0.007 | UCB Standard Block 5 - Ni | No | 45453.44 | 99.74
Total | [5 empty] | 100.5384 |  | 100 |  | 100.5384
SanCarlos1_4
Element | Signal Type | Line | Apparent Concentration | Intensity Correction | k Ratio | Wt% | Wt% Sigma | Atomic % | Oxide | Oxide % | Oxide % Sigma | Standard Name | Factory Standard | Standardization Date | Beam Current (nA)
O |  | K series |  |  |  | 43.2808 |  | 57.1723
Mg | EDS | K series | 25.39 | 0.868 | 0.14677 | 29.2556 | 0.0705 | 25.4315 | MgO | 48.5078 | 0.1169 | Forsterite | No | 45451.72
Si | EDS | K series | 19.19 | 1.007 | 0.09948 | 19.0632 | 0.0603 | 14.3446 | SiO2 | 40.7816 | 0.1289 | Forsterite | No | 45451.72
Ca | EDS | K series | 0.07 | 0.947 | 0.00065 | 0.0772 | 0.0153 | 0.0407 | CaO | 0.108 | 0.0214 | Wollastonite | Yes
Mn | EDS | K series | 0.11 | 0.819 | 0.00113 | 0.1381 | 0.0247 | 0.0531 | MnO | 0.1783 | 0.0319 | Mn | Yes
Fe | EDS | K series | 6.93 | 0.92 | 0.06299 | 7.5316 | 0.0591 | 2.8502 | FeO | 9.6892 | 0.0761 | Fayalite | No | 45451.72
Ni | WDS | Kα | 0.25 | 0.836 | 0.0025 | 0.2991 | 0.0078 | 0.1077 | NiO | 0.3806 | 0.0099 | UCB Standard Block 5 - Ni | No | 45453.44 | 99.712
Total | [5 empty] | 99.6455 |  | 100 |  | 99.6455
SanCarlos1_5
Element | Signal Type | Line | Apparent Concentration | Intensity Correction | k Ratio | Wt% | Wt% Sigma | Atomic % | Oxide | Oxide % | Oxide % Sigma | Standard Name | Factory Standard | Standardization Date | Beam Current (nA)
O |  | K series |  |  |  | 43.6513 |  | 57.1542
Mg | EDS | K series | 25.68 | 0.868 | 0.14846 | 29.5854 | 0.076 | 25.4918 | MgO | 49.0546 | 0.126 | Forsterite | No | 45451.72
Si | EDS | K series | 19.3 | 1.006 | 0.10004 | 19.184 | 0.065 | 14.3085 | SiO2 | 41.0401 | 0.139 | Forsterite | No | 45451.72
Ca | EDS | K series | 0.06 | 0.947 | 0.00054 | 0.0637 | 0.0163 | 0.0333 | CaO | 0.0892 | 0.0228 | Wollastonite | Yes
Mn | EDS | K series | 0.09 | 0.819 | 0.00086 | 0.105 | 0.0266 | 0.04 | MnO | 0.1356 | 0.0343 | Mn | Yes
Fe | EDS | K series | 7.04 | 0.92 | 0.06402 | 7.6554 | 0.0637 | 2.8715 | FeO | 9.8485 | 0.0819 | Fayalite | No | 45451.72
Ni | WDS | Kα | 0.24 | 0.836 | 0.00236 | 0.2819 | 0.0081 | 0.1006 | NiO | 0.3588 | 0.0102 | UCB Standard Block 5 - Ni | No | 45453.44 | 99.668
Total | [5 empty] | 100.5267 |  | 100 |  | 100.5267
SanCarlos1_6
Element | Signal Type | Line | Apparent Concentration | Intensity Correction | k Ratio | Wt% | Wt% Sigma | Atomic % | Oxide | Oxide % | Oxide % Sigma | Standard Name | Factory Standard | Standardization Date | Beam Current (nA)
O |  | K series |  |  |  | 43.2113 |  | 57.1756
Mg | EDS | K series | 25.39 | 0.869 | 0.1468 | 29.2279 | 0.075 | 25.4497 | MgO | 48.4618 | 0.1243 | Forsterite | No | 45451.72
Si | EDS | K series | 19.17 | 1.007 | 0.09937 | 19.0403 | 0.0642 | 14.3513 | SiO2 | 40.7327 | 0.1373 | Forsterite | No | 45451.72
Ca | EDS | K series | 0.08 | 0.947 | 0.00071 | 0.084 | 0.0162 | 0.0444 | CaO | 0.1175 | 0.0227 | Wollastonite | Yes
Mn | EDS | K series | 0.06 | 0.819 | 0.00061 | 0.074 | 0.0264 | 0.0285 | MnO | 0.0955 | 0.0341 | Mn | Yes
Fe | EDS | K series | 6.91 | 0.92 | 0.06283 | 7.5138 | 0.0633 | 2.8482 | FeO | 9.6663 | 0.0814 | Fayalite | No | 45451.72
Ni | WDS | Kα | 0.24 | 0.836 | 0.00237 | 0.2839 | 0.008 | 0.1024 | NiO | 0.3612 | 0.0101 | UCB Standard Block 5 - Ni | No | 45453.44 | 99.674
Total | [5 empty] | 99.435 |  | 100 |  | 99.435
JThyp1_1
Element | Signal Type | Line | Apparent Concentration | Intensity Correction | k Ratio | Wt% | Wt% Sigma | Atomic % | Oxide | Oxide % | Oxide % Sigma | Standard Name | Factory Standard | Standardization Date | Beam Current (nA)
O |  | K series |  |  |  | 43.9781 |  | 60.0721
Mg | EDS | K series | 12.52 | 0.788 | 0.07237 | 15.8887 | 0.0599 | 14.2823 | MgO | 26.3446 | 0.0993 | Forsterite | No | 45451.72
Al | EDS | K series | 0.34 | 0.623 | 0.00244 | 0.5442 | 0.0219 | 0.4408 | Al2O3 | 1.0283 | 0.0414 | Al2O3 | Yes
Si | EDS | K series | 28.53 | 1.12 | 0.14792 | 25.4799 | 0.0696 | 19.8261 | SiO2 | 54.5088 | 0.1489 | Forsterite | No | 45451.72
Ca | EDS | K series | 0.89 | 0.954 | 0.00798 | 0.9365 | 0.0218 | 0.5106 | CaO | 1.3103 | 0.0305 | Wollastonite | Yes
Cr | EDS | K series | 0.4 | 0.861 | 0.004 | 0.4646 | 0.0259 | 0.1953 | Cr2O3 | 0.679 | 0.0379 | Cr | Yes
Mn | EDS | K series | 0.35 | 0.822 | 0.0035 | 0.4253 | 0.03 | 0.1692 | MnO | 0.5492 | 0.0388 | Mn | Yes
Fe | EDS | K series | 10.63 | 0.924 | 0.09662 | 11.5092 | 0.0748 | 4.5037 | FeO | 14.8063 | 0.0962 | Fayalite | No | 45451.72
Total | [5 empty] | 99.2265 |  | 100 |  | 99.2265
JThyp1_2
Element | Signal Type | Line | Apparent Concentration | Intensity Correction | k Ratio | Wt% | Wt% Sigma | Atomic % | Oxide | Oxide % | Oxide % Sigma | Standard Name | Factory Standard | Standardization Date | Beam Current (nA)
O |  | K series |  |  |  | 44.2189 |  | 60.0672
Mg | EDS | K series | 12.59 | 0.787 | 0.07277 | 15.996 | 0.0563 | 14.2993 | MgO | 26.5226 | 0.0934 | Forsterite | No | 45451.72
Al | EDS | K series | 0.32 | 0.623 | 0.00227 | 0.5068 | 0.0205 | 0.4082 | Al2O3 | 0.9575 | 0.0386 | Al2O3 | Yes
Si | EDS | K series | 28.7 | 1.12 | 0.14877 | 25.6318 | 0.0653 | 19.8341 | SiO2 | 54.8338 | 0.1397 | Forsterite | No | 45451.72
Ca | EDS | K series | 0.86 | 0.954 | 0.00766 | 0.898 | 0.0203 | 0.4869 | CaO | 1.2564 | 0.0284 | Wollastonite | Yes
Cr | EDS | K series | 0.4 | 0.861 | 0.00397 | 0.4605 | 0.0244 | 0.1925 | Cr2O3 | 0.6731 | 0.0357 | Cr | Yes
Mn | EDS | K series | 0.32 | 0.823 | 0.00319 | 0.3873 | 0.0283 | 0.1532 | MnO | 0.5001 | 0.0365 | Mn | Yes
Fe | EDS | K series | 10.82 | 0.924 | 0.09836 | 11.7142 | 0.0703 | 4.5586 | FeO | 15.0701 | 0.0905 | Fayalite | No | 45451.72
Total | [5 empty] | 99.8136 |  | 100 |  | 99.8136
JThyp1_3
Element | Signal Type | Line | Apparent Concentration | Intensity Correction | k Ratio | Wt% | Wt% Sigma | Atomic % | Oxide | Oxide % | Oxide % Sigma | Standard Name | Factory Standard | Standardization Date | Beam Current (nA)
O |  | K series |  |  |  | 44.0143 |  | 60.0436
Mg | EDS | K series | 12.51 | 0.786 | 0.07232 | 15.9228 | 0.0564 | 14.2944 | MgO | 26.4011 | 0.0935 | Forsterite | No | 45451.72
Al | EDS | K series | 0.36 | 0.622 | 0.00256 | 0.5727 | 0.0208 | 0.4633 | Al2O3 | 1.0821 | 0.0393 | Al2O3 | Yes
Si | EDS | K series | 28.43 | 1.118 | 0.14737 | 25.426 | 0.0653 | 19.7585 | SiO2 | 54.3935 | 0.1398 | Forsterite | No | 45451.72
Ca | EDS | K series | 0.84 | 0.954 | 0.0075 | 0.8798 | 0.0201 | 0.4791 | CaO | 1.231 | 0.0281 | Wollastonite | Yes
Cr | EDS | K series | 0.4 | 0.862 | 0.00399 | 0.4628 | 0.0245 | 0.1943 | Cr2O3 | 0.6764 | 0.0358 | Cr | Yes
Mn | EDS | K series | 0.35 | 0.823 | 0.00349 | 0.4246 | 0.0282 | 0.1687 | MnO | 0.5482 | 0.0364 | Mn | Yes
Fe | EDS | K series | 10.87 | 0.924 | 0.09882 | 11.7658 | 0.0706 | 4.5982 | FeO | 15.1364 | 0.0908 | Fayalite | No | 45451.72
Total | [5 empty] | 99.4687 |  | 100 |  | 99.4687