## Sheet1
| Sample Name | Total_wt% | Total_Oxide% | Al2O3 | CaO | FeOt | K2O | MgO | MnO | Na2O | P2O5 | SO2 | SiO2 | TiO2 | Oxide % Sigma_Al2O3 | Oxide % Sigma_CaO | Oxide % Sigma_FeOt | Oxide % Sigma_K2O | Oxide % Sigma_MgO | Oxide % Sigma_MnO | Oxide % Sigma_Na2O | Oxide % Sigma_P2O5 | Oxide % Sigma_S | Oxide % Sigma_SiO2 | Oxide % Sigma_TiO2 | Al2O3_norm | CaO_norm | FeOt_norm | K2O_norm | MgO_norm | MnO_norm | Na2O_norm | P2O5_norm | SO2_norm | SiO2_norm | TiO2_norm | Wt%_Al | Wt%_Ca | Wt%_Fe | Wt%_K | Wt%_Mg | Wt%_Mn | Wt%_Na | Wt%_O | Wt%_P | Wt%_S | Wt%_Si | Wt%_Ti | Wt% Sigma_Al | Wt% Sigma_Ca | Wt% Sigma_Fe | Wt% Sigma_K | Wt% Sigma_Mg | Wt% Sigma_Mn | Wt% Sigma_Na | Wt% Sigma_P | Wt% Sigma_S | Wt% Sigma_Si | Wt% Sigma_Ti | Atomic %_Al | Atomic %_Ca | Atomic %_Fe | Atomic %_K | Atomic %_Mg | Atomic %_Mn | Atomic %_Na | Atomic %_O | Atomic %_P | Atomic %_S | Atomic %_Si | Atomic %_Ti | Intensity Correction_Al | Intensity Correction_Ca | Intensity Correction_Fe | Intensity Correction_K | Intensity Correction_Mg | Intensity Correction_Mn | Intensity Correction_Na | Intensity Correction_P | Intensity Correction_S | Intensity Correction_Si | Intensity Correction_Ti | Oxide_Al2O3 | Oxide_CaO | Oxide_FeOt | Oxide_K2O | Oxide_MgO | Oxide_MnO | Oxide_Na2O | Oxide_P2O5 | Oxide_S | Oxide_SiO2 | Oxide_TiO2 | Signal Type_Al | Signal Type_Ca | Signal Type_Fe | Signal Type_K | Signal Type_Mg | Signal Type_Mn | Signal Type_Na | Signal Type_P | Signal Type_S | Signal Type_Si | Signal Type_Ti | Standard Name_Al | Standard Name_Ca | Standard Name_Fe | Standard Name_K | Standard Name_Mg | Standard Name_Mn | Standard Name_Na | Standard Name_P | Standard Name_S | Standard Name_Si | Standard Name_Ti | Standardization Date_Fe | Standardization Date_Mg | Standardization Date_Si | k Ratio_Al | k Ratio_Ca | k Ratio_Fe | k Ratio_K | k Ratio_Mg | k Ratio_Mn | k Ratio_Na | k Ratio_P | k Ratio_S | k Ratio_Si | k Ratio_Ti | Apparent Concentration_Na | Apparent Concentration_Mg | Apparent Concentration_Al | Apparent Concentration_Si | Apparent Concentration_P | Apparent Concentration_S | Apparent Concentration_K | Apparent Concentration_Ca | Apparent Concentration_Ti | Apparent Concentration_Mn | Apparent Concentration_Fe | Factory Standard_Na | Factory Standard_Mg | Factory Standard_Al | Factory Standard_Si | Factory Standard_P | Factory Standard_S | Factory Standard_K | Factory Standard_Ca | Factory Standard_Ti | Factory Standard_Mn | Factory Standard_Fe | Line_O | Line_Na | Line_Mg | Line_Al | Line_Si | Line_P | Line_S | Line_K | Line_Ca | Line_Ti | Line_Mn | Line_Fe | SampleID | Mg#
0 | JDFD2_1 | 98.5789 | 98.579 | 13.9269 | 10.7876 | 11.9916 | 0.2097 | 6.5309 | 0.2289 | 2.6928 | 0.2532 | 0.3095047 | 49.5836 | 1.987 | 0.0727 | 0.0538 | 0.0808 | 0.0184 | 0.0537 | 0.0326 | 0.0451 | 0.0375 | 0.037 | 0.1286 | 0.0416 | 14.13874 | 10.95169 | 12.174 | 0.2128897 | 6.630241 | 0.2323818 | 2.73376 | 0.2570514 | 0.3142126 | 50.33781 | 2.017224 | 7.371 | 7.71 | 9.3212 | 0.1741 | 3.9388 | 0.1773 | 1.9977 | 43.2546 | 0.1105 | 0.1549 | 23.1777 | 1.1912 | 0.0385 | 0.0384 | 0.0628 | 0.0153 | 0.0324 | 0.0253 | 0.0334 | 0.0164 | 0.0148 | 0.0601 | 0.0249 | 6.1373 | 4.3217 | 3.7498 | 0.1 | 3.6398 | 0.0725 | 1.9522 | 60.7393 | 0.0802 | 0.1085 | 18.54 | 0.5587 | 0.73 | 0.966 | 0.918 | 0.961 | 0.75 | 0.814 | 0.707 | 0.92 | 0.732 | 1.149 | 0.806 | Al2O3 | CaO | FeO | K2O | MgO | MnO | Na2O | P2O5 | SO3 | SiO2 | TiO2 | EDS | EDS | EDS | EDS | EDS | EDS | EDS | EDS | EDS | EDS | EDS | Al2O3 | Wollastonite | Fayalite | KBr | Forsterite | Mn | Albite | GaP | FeS2 | Forsterite | Ti | 2024-06-08 17:21 | 2024-06-08 17:20 | 2024-06-08 17:20 | 0.03866 | 0.06653 | 0.07778 | 0.00142 | 0.01709 | 0.00144 | 0.00596 | 0.00057 | 0.00098 | 0.1381 | 0.0096 | 1.41 | 2.96 | 5.38 | 26.64 | 0.1 | 0.11 | 0.17 | 7.45 | 0.96 | 0.14 | 8.56 | Yes | No | Yes | No | Yes | Yes | Yes | Yes | Yes | Yes | No | K series | K series | K series | K series | K series | K series | K series | K series | K series | K series | K series | K series | JDFD2_1 | 0.5421065
1 | JDFD2_2 | 98.2026 | 98.2026 | 13.8746 | 10.7479 | 11.8569 | 0.1747 | 6.6142 | 0.2258 | 2.7164 | 0.2057 | 0.2945416 | 49.4155 | 2.0029 | 0.0728 | 0.0538 | 0.0803 | 0.0185 | 0.0538 | 0.0327 | 0.0451 | 0.0373 | 0.0371 | 0.1287 | 0.042 | 14.13912 | 10.95281 | 12.08295 | 0.1780307 | 6.740301 | 0.2301049 | 2.768189 | 0.2096217 | 0.3001571 | 50.35762 | 2.041086 | 7.3433 | 7.6816 | 9.2166 | 0.145 | 3.9891 | 0.1748 | 2.0152 | 43.1 | 0.0898 | 0.1474 | 23.0991 | 1.2008 | 0.0385 | 0.0385 | 0.0624 | 0.0154 | 0.0324 | 0.0253 | 0.0335 | 0.0163 | 0.0149 | 0.0602 | 0.0251 | 6.1346 | 4.3201 | 3.72 | 0.0836 | 3.6985 | 0.0717 | 1.9758 | 60.7232 | 0.0653 | 0.1036 | 18.5385 | 0.5651 | 0.73 | 0.966 | 0.918 | 0.961 | 0.751 | 0.814 | 0.708 | 0.919 | 0.732 | 1.149 | 0.806 | Al2O3 | CaO | FeO | K2O | MgO | MnO | Na2O | P2O5 | SO3 | SiO2 | TiO2 | EDS | EDS | EDS | EDS | EDS | EDS | EDS | EDS | EDS | EDS | EDS | Al2O3 | Wollastonite | Fayalite | KBr | Forsterite | Mn | Albite | GaP | FeS2 | Forsterite | Ti | 2024-06-08 17:21 | 2024-06-08 17:20 | 2024-06-08 17:20 | 0.03849 | 0.06629 | 0.0769 | 0.00118 | 0.01732 | 0.00142 | 0.00602 | 0.00046 | 0.00093 | 0.13756 | 0.00968 | 1.43 | 3 | 5.36 | 26.53 | 0.08 | 0.11 | 0.14 | 7.42 | 0.97 | 0.14 | 8.46 | Yes | No | Yes | No | Yes | Yes | Yes | Yes | Yes | Yes | No | K series | K series | K series | K series | K series | K series | K series | K series | K series | K series | K series | K series | JDFD2_2 | 0.5480503
2 | JDFD2_3 | 98.5268 | 98.5268 | 13.8297 | 10.8564 | 11.8792 | 0.2095 | 6.533 | 0.2454 | 2.7839 | 0.1946 | 0.2651755 | 49.6459 | 2.0178 | 0.073 | 0.0541 | 0.0807 | 0.0185 | 0.0537 | 0.0324 | 0.0454 | 0.0374 | 0.0371 | 0.1287 | 0.0419 | 14.04593 | 11.02614 | 12.06493 | 0.2127755 | 6.635143 | 0.2492368 | 2.827426 | 0.1976426 | 0.2693215 | 50.42211 | 2.049348 | 7.3195 | 7.7591 | 9.2339 | 0.174 | 3.9401 | 0.1901 | 2.0653 | 43.2108 | 0.0849 | 0.1327 | 23.2067 | 1.2097 | 0.0386 | 0.0386 | 0.0628 | 0.0154 | 0.0324 | 0.0251 | 0.0337 | 0.0163 | 0.0149 | 0.0602 | 0.0251 | 6.097 | 4.3511 | 3.7162 | 0.1 | 3.6425 | 0.0778 | 2.0191 | 60.7031 | 0.0616 | 0.093 | 18.571 | 0.5676 | 0.73 | 0.966 | 0.918 | 0.961 | 0.75 | 0.814 | 0.708 | 0.92 | 0.732 | 1.15 | 0.806 | Al2O3 | CaO | FeO | K2O | MgO | MnO | Na2O | P2O5 | SO3 | SiO2 | TiO2 | EDS | EDS | EDS | EDS | EDS | EDS | EDS | EDS | EDS | EDS | EDS | Al2O3 | Wollastonite | Fayalite | KBr | Forsterite | Mn | Albite | GaP | FeS2 | Forsterite | Ti | 2024-06-08 17:21 | 2024-06-08 17:20 | 2024-06-08 17:20 | 0.03838 | 0.06696 | 0.07704 | 0.00142 | 0.01709 | 0.00155 | 0.00617 | 0.00044 | 0.00084 | 0.13833 | 0.00975 | 1.46 | 2.96 | 5.34 | 26.68 | 0.08 | 0.1 | 0.17 | 7.49 | 0.97 | 0.15 | 8.48 | Yes | No | Yes | No | Yes | Yes | Yes | Yes | Yes | Yes | No | K series | K series | K series | K series | K series | K series | K series | K series | K series | K series | K series | K series | JDFD2_3 | 0.5445229
3 | Mount1_glass1_1 | 99.0818 | 99.0818 | 13.9494 | 10.9124 | 10.8721 | 0.5062 | 6.3378 | 0.1965 | 2.4751 | 0.2584 | 0.02720569 | 50.6236 | 2.9163 | 0.0727 | 0.0541 | 0.0778 | 0.0204 | 0.053 | 0.0321 | 0.044 | 0.0381 | 0.0345 | 0.1294 | 0.0463 | 14.07964 | 11.01428 | 10.97361 | 0.510926 | 6.396972 | 0.1983346 | 2.498208 | 0.2608125 | 0.02745969 | 51.09624 | 2.943527 | 7.3829 | 7.7991 | 8.451 | 0.4202 | 3.8224 | 0.1522 | 1.8362 | 43.6792 | 0.1128 | 0.0136 | 23.6638 | 1.7484 | 0.0385 | 0.0387 | 0.0605 | 0.0169 | 0.032 | 0.0249 | 0.0326 | 0.0166 | 0.0138 | 0.0605 | 0.0278 | 6.103 | 4.3402 | 3.3752 | 0.2397 | 3.5068 | 0.0618 | 1.7814 | 60.8942 | 0.0812 | 0.0095 | 18.7927 | 0.8141 | 0.738 | 0.965 | 0.916 | 0.962 | 0.758 | 0.812 | 0.713 | 0.92 | 0.733 | 1.158 | 0.804 | Al2O3 | CaO | FeO | K2O | MgO | MnO | Na2O | P2O5 | SO3 | SiO2 | TiO2 | EDS | EDS | EDS | EDS | EDS | EDS | EDS | EDS | EDS | EDS | EDS | Al2O3 | Wollastonite | Fayalite | KBr | Forsterite | Mn | Albite | GaP | FeS2 | Forsterite | Ti | 2024-06-08 17:21 | 2024-06-08 17:20 | 2024-06-08 17:20 | 0.03912 | 0.06723 | 0.07038 | 0.00342 | 0.01675 | 0.00124 | 0.00553 | 0.00058 | 9e-05 | 0.14207 | 0.01406 | 1.31 | 2.9 | 5.45 | 27.4 | 0.1 | 0.01 | 0.4 | 7.52 | 1.41 | 0.12 | 7.74 | Yes | No | Yes | No | Yes | Yes | Yes | Yes | Yes | Yes | No | K series | K series | K series | K series | K series | K series | K series | K series | K series | K series | K series | K series | Mount1_glass1_1 | 0.5589296
4 | Mount1_glass1_2 | 98.9432 | 98.9432 | 13.9718 | 10.8649 | 10.8212 | 0.5404 | 6.3854 | 0.2244 | 2.51 | 0.2302 | 0.02400502 | 50.4679 | 2.8971 | 0.073 | 0.0542 | 0.0777 | 0.0205 | 0.0531 | 0.0321 | 0.044 | 0.0378 | 0.0345 | 0.1294 | 0.0459 | 14.12187 | 10.9816 | 10.93743 | 0.5462045 | 6.453986 | 0.2268103 | 2.53696 | 0.2326726 | 0.02426286 | 51.00998 | 2.928218 | 7.3948 | 7.7652 | 8.4115 | 0.4487 | 3.8511 | 0.1738 | 1.8621 | 43.5959 | 0.1004 | 0.012 | 23.591 | 1.7368 | 0.0386 | 0.0387 | 0.0604 | 0.017 | 0.032 | 0.0248 | 0.0327 | 0.0165 | 0.0138 | 0.0605 | 0.0275 | 6.1213 | 4.3273 | 3.3641 | 0.2563 | 3.538 | 0.0707 | 1.809 | 60.862 | 0.0724 | 0.0084 | 18.7607 | 0.8099 | 0.737 | 0.965 | 0.916 | 0.962 | 0.758 | 0.812 | 0.714 | 0.92 | 0.733 | 1.157 | 0.804 | Al2O3 | CaO | FeO | K2O | MgO | MnO | Na2O | P2O5 | SO3 | SiO2 | TiO2 | EDS | EDS | EDS | EDS | EDS | EDS | EDS | EDS | EDS | EDS | EDS | Al2O3 | Wollastonite | Fayalite | KBr | Forsterite | Mn | Albite | GaP | FeS2 | Forsterite | Ti | 2024-06-08 17:21 | 2024-06-08 17:20 | 2024-06-08 17:20 | 0.03916 | 0.06693 | 0.07006 | 0.00366 | 0.01688 | 0.00141 | 0.00561 | 0.00052 | 8e-05 | 0.14152 | 0.01397 | 1.33 | 2.92 | 5.45 | 27.3 | 0.09 | 0.01 | 0.43 | 7.49 | 1.4 | 0.14 | 7.71 | Yes | No | Yes | No | Yes | Yes | Yes | Yes | Yes | Yes | No | K series | K series | K series | K series | K series | K series | K series | K series | K series | K series | K series | K series | Mount1_glass1_2 | 0.561929
5 | Mount1_glass2_1 | 99.9994 | 99.9994 | 14.1871 | 10.9437 | 10.8275 | 0.5239 | 6.4555 | 0.1853 | 2.4221 | 0.2929 | 0.01168244 | 51.1935 | 2.9535 | 0.0733 | 0.0546 | 0.0782 | 0.0205 | 0.0534 | 0.0322 | 0.0441 | 0.0383 | 0.0345 | 0.1304 | 0.0464 | 14.18757 | 10.94406 | 10.82786 | 0.5239174 | 6.455714 | 0.1853061 | 2.42218 | 0.2929097 | 0.01168283 | 51.1952 | 2.953598 | 7.5087 | 7.8215 | 8.4164 | 0.4349 | 3.8934 | 0.1435 | 1.7969 | 44.1498 | 0.1278 | 0.0059 | 23.9302 | 1.7706 | 0.0388 | 0.039 | 0.0608 | 0.017 | 0.0322 | 0.0249 | 0.0327 | 0.0167 | 0.0138 | 0.061 | 0.0278 | 6.1445 | 4.3088 | 3.3275 | 0.2456 | 3.5359 | 0.0577 | 1.7258 | 60.9301 | 0.0911 | 0.004 | 18.8128 | 0.8162 | 0.739 | 0.964 | 0.916 | 0.961 | 0.76 | 0.812 | 0.715 | 0.92 | 0.732 | 1.158 | 0.804 | Al2O3 | CaO | FeO | K2O | MgO | MnO | Na2O | P2O5 | SO3 | SiO2 | TiO2 | EDS | EDS | EDS | EDS | EDS | EDS | EDS | EDS | EDS | EDS | EDS | Al2O3 | Wollastonite | Fayalite | KBr | Forsterite | Mn | Albite | GaP | FeS2 | Forsterite | Ti | 2024-06-08 17:21 | 2024-06-08 17:20 | 2024-06-08 17:20 | 0.03984 | 0.06739 | 0.07008 | 0.00354 | 0.01711 | 0.00117 | 0.00542 | 0.00066 | 4e-05 | 0.14368 | 0.01424 | 1.28 | 2.96 | 5.55 | 27.71 | 0.12 | 0 | 0.42 | 7.54 | 1.42 | 0.12 | 7.71 | Yes | No | Yes | No | Yes | Yes | Yes | Yes | Yes | Yes | No | K series | K series | K series | K series | K series | K series | K series | K series | K series | K series | K series | K series | Mount1_glass2_1 | 0.5644718
6 | Mount1_glass3_1 | 99.69 | 99.69 | 14.1024 | 10.9767 | 10.8489 | 0.5137 | 6.4336 | 0.1964 | 2.5362 | 0.2931 | 0.01800377 | 50.8685 | 2.8981 | 0.0735 | 0.0545 | 0.0782 | 0.0205 | 0.0535 | 0.0323 | 0.0445 | 0.0388 | 0.0349 | 0.131 | 0.0463 | 14.14688 | 11.01132 | 10.88312 | 0.5153201 | 6.453891 | 0.1970194 | 2.544199 | 0.2940244 | 0.01806055 | 51.02893 | 2.90724 | 7.4638 | 7.8451 | 8.433 | 0.4265 | 3.8801 | 0.1521 | 1.8815 | 43.9552 | 0.1279 | 0.009 | 23.7782 | 1.7375 | 0.0389 | 0.0389 | 0.0608 | 0.017 | 0.0323 | 0.025 | 0.033 | 0.017 | 0.014 | 0.0612 | 0.0278 | 6.1293 | 4.337 | 3.3458 | 0.2417 | 3.5363 | 0.0613 | 1.8134 | 60.8748 | 0.0915 | 0.0062 | 18.759 | 0.8037 | 0.738 | 0.965 | 0.916 | 0.962 | 0.759 | 0.812 | 0.714 | 0.92 | 0.732 | 1.157 | 0.804 | Al2O3 | CaO | FeO | K2O | MgO | MnO | Na2O | P2O5 | SO3 | SiO2 | TiO2 | EDS | EDS | EDS | EDS | EDS | EDS | EDS | EDS | EDS | EDS | EDS | Al2O3 | Wollastonite | Fayalite | KBr | Forsterite | Mn | Albite | GaP | FeS2 | Forsterite | Ti | 2024-06-08 17:21 | 2024-06-08 17:20 | 2024-06-08 17:20 | 0.03955 | 0.06761 | 0.07023 | 0.00347 | 0.01702 | 0.00124 | 0.00567 | 0.00066 | 6e-05 | 0.14267 | 0.01397 | 1.34 | 2.94 | 5.51 | 27.52 | 0.12 | 0.01 | 0.41 | 7.57 | 1.4 | 0.12 | 7.73 | Yes | No | Yes | No | Yes | Yes | Yes | Yes | Yes | Yes | No | K series | K series | K series | K series | K series | K series | K series | K series | K series | K series | K series | K series | Mount1_glass3_1 | 0.5631504
7 | Mount1_glass4_1 | 100.8245 | 100.8245 | 14.2734 | 11.0545 | 10.9645 | 0.5205 | 6.561 | 0.172 | 2.5762 | 0.2915 | 0.03880812 | 51.4317 | 2.9307 | 0.0739 | 0.0547 | 0.0783 | 0.0207 | 0.0539 | 0.0324 | 0.0449 | 0.0395 | 0.0354 | 0.1316 | 0.0465 | 14.15804 | 10.96516 | 10.87588 | 0.5162932 | 6.507973 | 0.1706099 | 2.555379 | 0.289144 | 0.03849446 | 51.01602 | 2.907013 | 7.5543 | 7.9007 | 8.5229 | 0.4321 | 3.957 | 0.1332 | 1.9112 | 44.4678 | 0.1272 | 0.0194 | 24.0415 | 1.757 | 0.0391 | 0.0391 | 0.0609 | 0.0172 | 0.0325 | 0.0251 | 0.0333 | 0.0172 | 0.0142 | 0.0615 | 0.0279 | 6.1319 | 4.3173 | 3.3424 | 0.242 | 3.5647 | 0.0531 | 1.8207 | 60.8735 | 0.0899 | 0.0133 | 18.7477 | 0.8034 | 0.738 | 0.964 | 0.916 | 0.961 | 0.759 | 0.812 | 0.715 | 0.92 | 0.732 | 1.157 | 0.804 | Al2O3 | CaO | FeO | K2O | MgO | MnO | Na2O | P2O5 | SO3 | SiO2 | TiO2 | EDS | EDS | EDS | EDS | EDS | EDS | EDS | EDS | EDS | EDS | EDS | Al2O3 | Wollastonite | Fayalite | KBr | Forsterite | Mn | Albite | GaP | FeS2 | Forsterite | Ti | 2024-06-08 17:21 | 2024-06-08 17:20 | 2024-06-08 17:20 | 0.04002 | 0.06808 | 0.07097 | 0.00352 | 0.01736 | 0.00108 | 0.00577 | 0.00065 | 0.00012 | 0.1442 | 0.01413 | 1.37 | 3 | 5.57 | 27.82 | 0.12 | 0.01 | 0.42 | 7.62 | 1.41 | 0.11 | 7.81 | Yes | No | Yes | No | Yes | Yes | Yes | Yes | Yes | Yes | No | K series | K series | K series | K series | K series | K series | K series | K series | K series | K series | K series | K series | Mount1_glass4_1 | 0.5653657