## Data
No. | CaO | TiO2 | SiO2 | Al2O3 | MgO | FeO | MnO | NiO | Cr2O3 | Total | Probe_name | FI_name
125 | 0.144236 | 0.02 | 39.281 | 0.033 | 45.316096 | 15.153 | 0.212 | 0.301 | 0.049 | 100.509332 | K21-FI51_M2S13P1 | K21-51rep1
125 | 0.144236 | 0.02 | 39.281 | 0.033 | 45.316096 | 15.153 | 0.212 | 0.301 | 0.049 | 100.509332 | K21-FI51_M2S13P1 | K21-51rep2
125 | 0.144236 | 0.02 | 39.281 | 0.033 | 45.316096 | 15.153 | 0.212 | 0.301 | 0.049 | 100.509332 | K21-FI51_M2S13P1 | K21-51rep3
127 | 0.120983 | 0.021 | 39.161 | 0.033 | 44.320768 | 16.035 | 0.196 | 0.315 | 0.029 | 100.231751 | K21-FI53_M2S15P1 | K21-53-FI#2
127 | 0.120983 | 0.021 | 39.161 | 0.033 | 44.320768 | 16.035 | 0.196 | 0.315 | 0.029 | 100.231751 | K21-FI53_M2S15P1 | K21-53-FI#4
138 | 0.154346 | 0.025 | 39.464 | 0.078 | 45.249536 | 14.967 | 0.193 | 0.295 | 0.141 | 100.566882 | K21-FI54_M2S16P1 | K21-54-FI#2
138 | 0.154346 | 0.025 | 39.464 | 0.078 | 45.249536 | 14.967 | 0.193 | 0.295 | 0.141 | 100.566882 | K21-FI54_M2S16P1 | K21-54-FI#4
139 | 0.132104 | 0.008 | 38.96 | 0.065 | 44.721152 | 15.77 | 0.226 | 0.357 | 0.104 | 100.343256 | K21-FI55_M2S17P1 | K21-55-FI#1
140 | 0.137833 | 0.021 | 39.61 | 0.036 | 45.139968 | 15.144 | 0.189 | 0.29 | 0.036 | 100.603801 | K21-FI56_M2S18P1 | K21-56-FI#1
141 | 0.124016 | 0.016 | 39.852 | 0.027 | 46.464 | 14.063 | 0.154 | 0.354 | 0.046 | 101.100016 | K21-FI57_M2S19P1 | K21-57-FI#1
141 | 0.124016 | 0.016 | 39.852 | 0.027 | 46.464 | 14.063 | 0.154 | 0.354 | 0.046 | 101.100016 | K21-FI57_M2S19P1 | K21-57-FI#2
141 | 0.124016 | 0.016 | 39.852 | 0.027 | 46.464 | 14.063 | 0.154 | 0.354 | 0.046 | 101.100016 | K21-FI57_M2S19P1 | K21-57-FI#3
141 | 0.124016 | 0.016 | 39.852 | 0.027 | 46.464 | 14.063 | 0.154 | 0.354 | 0.046 | 101.100016 | K21-FI57_M2S19P1 | K21-57-FI#4
142 | 0.149628 | 0.02 | 39.353 | 0.04 | 44.76416 | 15.577 | 0.219 | 0.187 | 0.043 | 100.352788 | K21-FI58_M2S20P1 | K21-58-FI#1-12mw
142 | 0.149628 | 0.02 | 39.353 | 0.04 | 44.76416 | 15.577 | 0.219 | 0.187 | 0.043 | 100.352788 | K21-FI58_M2S20P1 | K21-58-FI#1-20mw
142 | 0.149628 | 0.02 | 39.353 | 0.04 | 44.76416 | 15.577 | 0.219 | 0.187 | 0.043 | 100.352788 | K21-FI58_M2S20P1 | K21-58-FI#2
142 | 0.149628 | 0.02 | 39.353 | 0.04 | 44.76416 | 15.577 | 0.219 | 0.187 | 0.043 | 100.352788 | K21-FI58_M2S20P1 | K21-58-FI#3
143 | 0.127049 | 0.003 | 39.293 | 0.037 | 44.547072 | 15.994 | 0.213 | 0.315 | 0.053 | 100.582121 | K21-FI59_M2S22P1 | K21-59-FI#1
143 | 0.127049 | 0.003 | 39.293 | 0.037 | 44.547072 | 15.994 | 0.213 | 0.315 | 0.053 | 100.582121 | K21-FI59_M2S22P1 | K21-59-FI#2
143 | 0.127049 | 0.003 | 39.293 | 0.037 | 44.547072 | 15.994 | 0.213 | 0.315 | 0.053 | 100.582121 | K21-FI59_M2S22P1 | K21-59-FI#3
145 | 0.145584 | 0.02 | 39.36 | 0.035 | 44.990464 | 15.119 | 0.237 | 0.282 | 0.055 | 100.244048 | K21-FI61_M2S24P1 | K21-61-FI#1-rep1
145 | 0.145584 | 0.02 | 39.36 | 0.035 | 44.990464 | 15.119 | 0.237 | 0.282 | 0.055 | 100.244048 | K21-FI61_M2S24P1 | K21-61-FI#1-rep2
145 | 0.145584 | 0.02 | 39.36 | 0.035 | 44.990464 | 15.119 | 0.237 | 0.282 | 0.055 | 100.244048 | K21-FI61_M2S24P1 | K21-61-FI#2
145 | 0.145584 | 0.02 | 39.36 | 0.035 | 44.990464 | 15.119 | 0.237 | 0.282 | 0.055 | 100.244048 | K21-FI61_M2S24P1 | K21-61-FI#3
147 | 0.139855 | 0.005 | 39.654 | 0.037 | 46.396416 | 13.928 | 0.198 | 0.285 | 0.069 | 100.712271 | K21-FI63_M2S26P1 | K21-63-FI#1
148 | 0.136822 | 0.004 | 39.196 | 0.031 | 45.554688 | 14.669 | 0.178 | 0.267 | 0.059 | 100.09551 | K21-FI64_M2S27P1 | K21-64-FI#1
149 | 0.150302 | 0.013 | 39.503 | 0.036 | 46.063616 | 13.938 | 0.218 | 0.273 | 0.074 | 100.268918 | K21-FI64_M2S27P2 | K21-64-FI#2
149 | 0.150302 | 0.013 | 39.503 | 0.036 | 46.063616 | 13.938 | 0.218 | 0.273 | 0.074 | 100.268918 | K21-FI64_M2S27P2 | K21-64-FI#3
149 | 0.150302 | 0.013 | 39.503 | 0.036 | 46.063616 | 13.938 | 0.218 | 0.273 | 0.074 | 100.268918 | K21-FI64_M2S27P2 | K21-64-FI#4
149 | 0.150302 | 0.013 | 39.503 | 0.036 | 46.063616 | 13.938 | 0.218 | 0.273 | 0.074 | 100.268918 | K21-FI64_M2S27P2 | K21-64-FI#5
150 | 0.137833 | 0.018 | 39.188 | 0.038 | 45.572096 | 15.27 | 0.218 | 0.292 | 0.02 | 100.753929 | K21-FI65_M2S28P1 | K21-65-FI#1-10mW
150 | 0.137833 | 0.018 | 39.188 | 0.038 | 45.572096 | 15.27 | 0.218 | 0.292 | 0.02 | 100.753929 | K21-FI65_M2S28P1 | K21-65-FI#1-10mWup
150 | 0.137833 | 0.018 | 39.188 | 0.038 | 45.572096 | 15.27 | 0.218 | 0.292 | 0.02 | 100.753929 | K21-FI65_M2S28P1 | K21-65-FI#1-12mW
150 | 0.137833 | 0.018 | 39.188 | 0.038 | 45.572096 | 15.27 | 0.218 | 0.292 | 0.02 | 100.753929 | K21-FI65_M2S28P1 | K21-65-FI#1-12mWup
150 | 0.137833 | 0.018 | 39.188 | 0.038 | 45.572096 | 15.27 | 0.218 | 0.292 | 0.02 | 100.753929 | K21-FI65_M2S28P1 | K21-65-FI#1-2mW
150 | 0.137833 | 0.018 | 39.188 | 0.038 | 45.572096 | 15.27 | 0.218 | 0.292 | 0.02 | 100.753929 | K21-FI65_M2S28P1 | K21-65-FI#1-2mWup
150 | 0.137833 | 0.018 | 39.188 | 0.038 | 45.572096 | 15.27 | 0.218 | 0.292 | 0.02 | 100.753929 | K21-FI65_M2S28P1 | K21-65-FI#1-4mW
150 | 0.137833 | 0.018 | 39.188 | 0.038 | 45.572096 | 15.27 | 0.218 | 0.292 | 0.02 | 100.753929 | K21-FI65_M2S28P1 | K21-65-FI#1-4mWup
150 | 0.137833 | 0.018 | 39.188 | 0.038 | 45.572096 | 15.27 | 0.218 | 0.292 | 0.02 | 100.753929 | K21-FI65_M2S28P1 | K21-65-FI#1-6mW
150 | 0.137833 | 0.018 | 39.188 | 0.038 | 45.572096 | 15.27 | 0.218 | 0.292 | 0.02 | 100.753929 | K21-FI65_M2S28P1 | K21-65-FI#1-6mWup
150 | 0.137833 | 0.018 | 39.188 | 0.038 | 45.572096 | 15.27 | 0.218 | 0.292 | 0.02 | 100.753929 | K21-FI65_M2S28P1 | K21-65-FI#1-8mW
150 | 0.137833 | 0.018 | 39.188 | 0.038 | 45.572096 | 15.27 | 0.218 | 0.292 | 0.02 | 100.753929 | K21-FI65_M2S28P1 | K21-65-FI#1-8mWup
151 | 0.110873 | 0.006 | 39.066 | 0.053 | 44.327936 | 16.139 | 0.192 | 0.354 | 0.053 | 100.301809 | K21-FI66_M2S29P1 | K21-66-FI#3-bump
151 | 0.110873 | 0.006 | 39.066 | 0.053 | 44.327936 | 16.139 | 0.192 | 0.354 | 0.053 | 100.301809 | K21-FI66_M2S29P1 | K21-66-FI#4
153 | 0.136148 | 0.017 | 38.899 | 0.041 | 43.800576 | 16.789 | 0.205 | 0.354 | 0.043 | 100.284724 | K21-FI68_M2S31P1 | K21-68-FI#1
153 | 0.136148 | 0.017 | 38.899 | 0.041 | 43.800576 | 16.789 | 0.205 | 0.354 | 0.043 | 100.284724 | K21-FI68_M2S31P1 | K21-68-FI#2
154 | 0.146258 | 0.018 | 38.946 | 0.041 | 45.32224 | 15.186 | 0.222 | 0.286 | 0.052 | 100.219498 | K21-FI69_M2S32P1 | K21-69-FI#1
154 | 0.146258 | 0.018 | 38.946 | 0.041 | 45.32224 | 15.186 | 0.222 | 0.286 | 0.052 | 100.219498 | K21-FI69_M2S32P1 | K21-69-FI#2
154 | 0.146258 | 0.018 | 38.946 | 0.041 | 45.32224 | 15.186 | 0.222 | 0.286 | 0.052 | 100.219498 | K21-FI69_M2S32P1 | K21-69-FI#3
154 | 0.146258 | 0.018 | 38.946 | 0.041 | 45.32224 | 15.186 | 0.222 | 0.286 | 0.052 | 100.219498 | K21-FI69_M2S32P1 | K21-69-FI#5
154 | 0.146258 | 0.018 | 38.946 | 0.041 | 45.32224 | 15.186 | 0.222 | 0.286 | 0.052 | 100.219498 | K21-FI69_M2S32P1 | K21-69-FI#6
155 | 0.126712 | 0.018 | 39.088 | 0.035 | 45.541376 | 14.224 | 0.188 | 0.308 | 0.058 | 99.587088 | K21-FI70_M2S33P2 | K21-70-FI#1
156 | 0.102785 | 0.006 | 38.835 | 0.037 | 44.053504 | 16.491 | 0.22 | 0.362 | 0.043 | 100.150289 | K21-FI71_M2S34P1 | K21-71-FI#1-12mwx1
156 | 0.102785 | 0.006 | 38.835 | 0.037 | 44.053504 | 16.491 | 0.22 | 0.362 | 0.043 | 100.150289 | K21-FI71_M2S34P1 | K21-71-FI#1-12mwx2
156 | 0.102785 | 0.006 | 38.835 | 0.037 | 44.053504 | 16.491 | 0.22 | 0.362 | 0.043 | 100.150289 | K21-FI71_M2S34P1 | K21-71-FI#1-12mwx3
156 | 0.102785 | 0.006 | 38.835 | 0.037 | 44.053504 | 16.491 | 0.22 | 0.362 | 0.043 | 100.150289 | K21-FI71_M2S34P1 | K21-71-FI#1-6mwx1
156 | 0.102785 | 0.006 | 38.835 | 0.037 | 44.053504 | 16.491 | 0.22 | 0.362 | 0.043 | 100.150289 | K21-FI71_M2S34P1 | K21-71-FI#1-6mwx2
156 | 0.102785 | 0.006 | 38.835 | 0.037 | 44.053504 | 16.491 | 0.22 | 0.362 | 0.043 | 100.150289 | K21-FI71_M2S34P1 | K21-71-FI#1-6mwx3
157 | 0.142551 | 0.016 | 39.309 | 0.024 | 45.239296 | 15.131 | 0.207 | 0.287 | 0.07 | 100.425847 | K21-FI72_M2S35P1 | K21-72-FI#1
158 | 0.136485 | 0 | 39.324 | 0.036 | 45.38368 | 15.274 | 0.221 | 0.27 | 0.048 | 100.693165 | K21-FI72_M2S35P2 | K21-72-FI#2
160 | 0.110873 | 0.009 | 39.313 | 0.039 | 44.747776 | 15.51 | 0.247 | 0.388 | 0.041 | 100.405649 | K21-FI73_M2S36P1 | K21-73-FI#2
161 | 0.130419 | 0.012 | 39.189 | 0.034 | 44.675072 | 15.813 | 0.221 | 0.337 | 0.037 | 100.448491 | K21-FI74_M2S37P1 | K21-74-FI#1
162 | 0.127386 | 0.013 | 39.24 | 0.028 | 45.018112 | 15.616 | 0.231 | 0.323 | 0.029 | 100.625498 | K21-FI74_M2S37P2 | K21-74-FI#2
162 | 0.127386 | 0.013 | 39.24 | 0.028 | 45.018112 | 15.616 | 0.231 | 0.323 | 0.029 | 100.625498 | K21-FI74_M2S37P2 | K21-74-FI#3
162 | 0.127386 | 0.013 | 39.24 | 0.028 | 45.018112 | 15.616 | 0.231 | 0.323 | 0.029 | 100.625498 | K21-FI74_M2S37P2 | K21-74-FI#4
162 | 0.127386 | 0.013 | 39.24 | 0.028 | 45.018112 | 15.616 | 0.231 | 0.323 | 0.029 | 100.625498 | K21-FI74_M2S37P2 | K21-74-FI#5
162 | 0.127386 | 0.013 | 39.24 | 0.028 | 45.018112 | 15.616 | 0.231 | 0.323 | 0.029 | 100.625498 | K21-FI74_M2S37P2 | K21-74-FI#5rep2
162 | 0.127386 | 0.013 | 39.24 | 0.028 | 45.018112 | 15.616 | 0.231 | 0.323 | 0.029 | 100.625498 | K21-FI74_M2S37P2 | K21-74-FI#6
163 | 0.119635 | 0.039 | 39.425 | 0.043 | 45.355008 | 14.857 | 0.204 | 0.316 | 0.037 | 100.395643 | K21-FI75_M2S38P1 | K21-75-FI#1
163 | 0.119635 | 0.039 | 39.425 | 0.043 | 45.355008 | 14.857 | 0.204 | 0.316 | 0.037 | 100.395643 | K21-FI75_M2S38P1 | K21-75-FI#1 (1)
163 | 0.119635 | 0.039 | 39.425 | 0.043 | 45.355008 | 14.857 | 0.204 | 0.316 | 0.037 | 100.395643 | K21-FI75_M2S38P1 | K21-75-FI#2
163 | 0.119635 | 0.039 | 39.425 | 0.043 | 45.355008 | 14.857 | 0.204 | 0.316 | 0.037 | 100.395643 | K21-FI75_M2S38P1 | K21-75-FI#2 (1)
163 | 0.119635 | 0.039 | 39.425 | 0.043 | 45.355008 | 14.857 | 0.204 | 0.316 | 0.037 | 100.395643 | K21-FI75_M2S38P1 | K21-75-FI#3
166 | 0.135137 | 0.043 | 39.341 | 0.046 | 45.21472 | 15.364 | 0.199 | 0.294 | 0.056 | 100.692857 | K21-FI77_M2S40P2 | K21-77-FI#1
167 | 0.107503 | 0.019 | 39.725 | 0.043 | 47.337472 | 12.927 | 0.169 | 0.39 | 0.062 | 100.779975 | K21-FI78_M2S41P1 | K21-78b-FI#2
167 | 0.107503 | 0.019 | 39.725 | 0.043 | 47.337472 | 12.927 | 0.169 | 0.39 | 0.062 | 100.779975 | K21-FI78_M2S41P1 | K21-78b-FI#3
167 | 0.107503 | 0.019 | 39.725 | 0.043 | 47.337472 | 12.927 | 0.169 | 0.39 | 0.062 | 100.779975 | K21-FI78_M2S41P1 | K21-78b-FI#4
167 | 0.107503 | 0.019 | 39.725 | 0.043 | 47.337472 | 12.927 | 0.169 | 0.39 | 0.062 | 100.779975 | K21-FI78_M2S41P1 | K21-78b-FI#5
109 | 0.135811 | 0.021 | 40.26 | 0.061 | 47.39072 | 12.387 | 0.159 | 0.412 | 0.086 | 100.912531 | L84-FI40_M2S2P1 | L84-FI40-FI#1
110 | 0.125364 | 0.004 | 39.967 | 0.05 | 48.029696 | 11.44 | 0.144 | 0.413 | 0.074 | 100.24706 | L84-FI41_M2S3P1 | L84-FI41-FI#1
111 | 0.139181 | 0.012 | 39.172 | 0.042 | 43.943936 | 15.951 | 0.228 | 0.322 | 0.063 | 99.873117 | L84-FI42_M2S4P1 | L84-FI42-FI#1
112 | 0.133115 | 0.003 | 40.097 | 0.038 | 48.290816 | 11.09 | 0.152 | 0.429 | 0.1 | 100.332931 | L84-FI43_M2S5P1 | L84-FI43-FI#1
114 | 0.129745 | 0.021 | 40.194 | 0.057 | 48.034816 | 11.495 | 0.158 | 0.408 | 0.091 | 100.588561 | L84-FI44_M2S6P1 | L84-FI44-FI#1-6mw
115 | 0.134463 | 0.019 | 40.413 | 0.059 | 47.922176 | 11.592 | 0.157 | 0.426 | 0.091 | 100.813639 | L84-FI44_M2S6P2 | L84-FI44-FI#2-6mw
116 | 0.134126 | 0.02 | 39.885 | 0.056 | 48.197632 | 11.683 | 0.176 | 0.402 | 0.092 | 100.645758 | L84-FI45_M2S7P1 | L84-FI45-FI#1
118 | 0.132778 | 0.001 | 39.202 | 0.048 | 44.363776 | 15.72 | 0.228 | 0.329 | 0.073 | 100.097554 | L84-FI46_M2S8P1 | L84-FI46-FI#1
119 | 0.151313 | 0.041 | 39.096 | 0.048 | 43.974656 | 16.504 | 0.197 | 0.3 | 0.059 | 100.370969 | L84-FI46_M2S8P2 | L84-FI46-FI#2
121 | 0.132441 | 0.004 | 40.314 | 0.049 | 48.050176 | 11.575 | 0.146 | 0.439 | 0.099 | 100.808617 | L84-FI48_M2S10P1 | L84-FI48-FI#1
121 | 0.132441 | 0.004 | 40.314 | 0.049 | 48.050176 | 11.575 | 0.146 | 0.439 | 0.099 | 100.808617 | L84-FI48_M2S10P1 | L84-FI48-FI#2
122 | 0.125364 | 0 | 39.439 | 0.044 | 45.733888 | 14.943 | 0.172 | 0.368 | 0.061 | 100.886252 | L84-FI49_M2S11P1 | L84-FI49-FI#1
123 | 0.124016 | 0.021 | 40.011 | 0.055 | 48.340992 | 11.296 | 0.167 | 0.396 | 0.093 | 100.504008 | L84-FI50_M2S12P1 | L84-FI50-FI#1
31 | 0.126375 | 0.008 | 40.279 | 0.049 | 48.377856 | 10.572 | 0.141 | 0.411 | 0.111 | 100.075231 | LL4-10_M1S11P3 | LL4_10-MI#1
36 | 0.13143 | 0.02 | 40.182 | 0.046 | 48.371712 | 11.327 | 0.13 | 0.415 | 0.095 | 100.718142 | LL4-12dp_M1S12P4 | LL4_12-FI#1
36 | 0.13143 | 0.02 | 40.182 | 0.046 | 48.371712 | 11.327 | 0.13 | 0.415 | 0.095 | 100.718142 | LL4-12dp_M1S12P4 | LL4_12-FI#2
36 | 0.13143 | 0.02 | 40.182 | 0.046 | 48.371712 | 11.327 | 0.13 | 0.415 | 0.095 | 100.718142 | LL4-12dp_M1S12P4 | LL4_12-MI#2
57 | 0.126375 | 0.019 | 39.287 | 0.037 | 44.485632 | 15.915 | 0.211 | 0.258 | 0.036 | 100.375007 | LL7-FI27_M1S24P1 | LL4_27-FI#1
LL4_2-FI#1
13 | 0.14828 | 0.031 | 39.16 | 0.045 | 43.907072 | 16.702 | 0.187 | 0.287 | 0.034 | 100.501352 | LL4-FI3-4_M1S3 | LL4_3-FI#1
13 | 0.14828 | 0.031 | 39.16 | 0.045 | 43.907072 | 16.702 | 0.187 | 0.287 | 0.034 | 100.501352 | LL4-FI3-4_M1S3 | LL4_3-FI#2
13 | 0.14828 | 0.031 | 39.16 | 0.045 | 43.907072 | 16.702 | 0.187 | 0.287 | 0.034 | 100.501352 | LL4-FI3-4_M1S3 | LL4_3-MI#1
13 | 0.14828 | 0.031 | 39.16 | 0.045 | 43.907072 | 16.702 | 0.187 | 0.287 | 0.034 | 100.501352 | LL4-FI3-4_M1S3 | LL4_4-MI#1
27 | 0.145921 | 0.017 | 39.087 | 0.027 | 43.06944 | 17.174 | 0.241 | 0.258 | 0.115 | 100.134361 | LL4-FI9_M1S10P2 | LL4_9-FI#2
28 | 0.134126 | 0.01 | 39.011 | 0.046 | 42.692608 | 17.516 | 0.203 | 0.263 | 0.031 | 99.906734 | LL4-FI9_M1S10P3 | LL4_9-MI#1
40 | 0.138507 | 0 | 39.851 | 0.038 | 46.98112 | 13.078 | 0.169 | 0.291 | 0.072 | 100.618627 | LL4-14_M1S15P2 | LL4-14dp-FI#1rep1
40 | 0.138507 | 0 | 39.851 | 0.038 | 46.98112 | 13.078 | 0.169 | 0.291 | 0.072 | 100.618627 | LL4-14_M1S15P2 | LL4-14dp-FI#1rep2
40 | 0.138507 | 0 | 39.851 | 0.038 | 46.98112 | 13.078 | 0.169 | 0.291 | 0.072 | 100.618627 | LL4-14_M1S15P2 | LL4-14dp-FI#1rep3
39 | 0.16513 | 0.008 | 38.638 | 0.029 | 42.336256 | 18.48 | 0.242 | 0.199 | 0.046 | 100.143386 | LL4-14_M1S15P1 | LL4-14dp-FI#2
40 | 0.138507 | 0 | 39.851 | 0.038 | 46.98112 | 13.078 | 0.169 | 0.291 | 0.072 | 100.618627 | LL4-14_M1S15P2 | LL4-14dp-MI#1rep1
40 | 0.138507 | 0 | 39.851 | 0.038 | 46.98112 | 13.078 | 0.169 | 0.291 | 0.072 | 100.618627 | LL4-14_M1S15P2 | LL4-14dp-MI#1rep2
40 | 0.138507 | 0 | 39.851 | 0.038 | 46.98112 | 13.078 | 0.169 | 0.291 | 0.072 | 100.618627 | LL4-14_M1S15P2 | LL4-14dp-MI#1rep3
40 | 0.138507 | 0 | 39.851 | 0.038 | 46.98112 | 13.078 | 0.169 | 0.291 | 0.072 | 100.618627 | LL4-14_M1S15P2 | LL4-14dp-MI#1rep4
40 | 0.138507 | 0 | 39.851 | 0.038 | 46.98112 | 13.078 | 0.169 | 0.291 | 0.072 | 100.618627 | LL4-14_M1S15P2 | LL4-14dp-MI#1rep5
40 | 0.138507 | 0 | 39.851 | 0.038 | 46.98112 | 13.078 | 0.169 | 0.291 | 0.072 | 100.618627 | LL4-14_M1S15P2 | LL4-14dp-MI#1rep6
40 | 0.138507 | 0 | 39.851 | 0.038 | 46.98112 | 13.078 | 0.169 | 0.291 | 0.072 | 100.618627 | LL4-14_M1S15P2 | LL4-14dp-MI#3
37 | 0.129408 | 0.005 | 39.659 | 0.052 | 46.838784 | 12.904 | 0.152 | 0.377 | 0.086 | 100.203192 | LL4-21_M1S16P1 | LL4-21-#2-12mw-rep1
38 | 0.138507 | 0.043 | 39.366 | 0.053 | 45.454336 | 14.455 | 0.211 | 0.355 | 0.089 | 100.164843 | LL4-21_M1S16P2 | LL4-21-#2-12mw-rep2
38 | 0.138507 | 0.043 | 39.366 | 0.053 | 45.454336 | 14.455 | 0.211 | 0.355 | 0.089 | 100.164843 | LL4-21_M1S16P2 | LL4-21-#2-12mw-rep3
38 | 0.138507 | 0.043 | 39.366 | 0.053 | 45.454336 | 14.455 | 0.211 | 0.355 | 0.089 | 100.164843 | LL4-21_M1S16P2 | LL4-21-#2-6mw-rep1
38 | 0.138507 | 0.043 | 39.366 | 0.053 | 45.454336 | 14.455 | 0.211 | 0.355 | 0.089 | 100.164843 | LL4-21_M1S16P2 | LL4-21-#2-6mw-rep2
38 | 0.138507 | 0.043 | 39.366 | 0.053 | 45.454336 | 14.455 | 0.211 | 0.355 | 0.089 | 100.164843 | LL4-21_M1S16P2 | LL4-21-#2-6mw-rep3
12 | 0.12806 | 0.012 | 40.382 | 0.05 | 49.000448 | 10.049 | 0.148 | 0.391 | 0.103 | 100.263508 | LL4-5_M1S4 | LL4-5-#1
12 | 0.12806 | 0.012 | 40.382 | 0.05 | 49.000448 | 10.049 | 0.148 | 0.391 | 0.103 | 100.263508 | LL4-5_M1S4 | LL4-5-#1rep1
12 | 0.12806 | 0.012 | 40.382 | 0.05 | 49.000448 | 10.049 | 0.148 | 0.391 | 0.103 | 100.263508 | LL4-5_M1S4 | LL4-5-#1rep2
17 | 0.129071 | 0 | 40.311 | 0.058 | 48.52224 | 10.568 | 0.123 | 0.415 | 0.111 | 100.237311 | LL4-6_M1S6P1 | LL4-6-#1
15 | 0.13817 | 0.006 | 39.349 | 0.032 | 44.673024 | 15.574 | 0.22 | 0.297 | 0.027 | 100.316194 | LL4-FI1(LL4-1)_M1S1P1 | LL4-FI1-#1
16 | 0.130419 | 0.024 | 39.262 | 0.032 | 44.073984 | 15.935 | 0.22 | 0.287 | 0.037 | 100.001403 | LL4-FI1(LL4-1)_M1S1P2 | LL4-FI1-#2
16 | 0.130419 | 0.024 | 39.262 | 0.032 | 44.073984 | 15.935 | 0.22 | 0.287 | 0.037 | 100.001403 | LL4-FI1(LL4-1)_M1S1P2 | LL4-FI1-#2 (1)
29 | 0.129408 | 0.006 | 40.418 | 0.054 | 48.842752 | 10.632 | 0.16 | 0.376 | 0.104 | 100.72216 | LL4-10_M1S11P1 | LL4-FI10-#1
31 | 0.126375 | 0.008 | 40.279 | 0.049 | 48.377856 | 10.572 | 0.141 | 0.411 | 0.111 | 100.075231 | LL4-10_M1S11P3 | LL4-FI10-#10
31 | 0.126375 | 0.008 | 40.279 | 0.049 | 48.377856 | 10.572 | 0.141 | 0.411 | 0.111 | 100.075231 | LL4-10_M1S11P3 | LL4-FI10-#11
31 | 0.126375 | 0.008 | 40.279 | 0.049 | 48.377856 | 10.572 | 0.141 | 0.411 | 0.111 | 100.075231 | LL4-10_M1S11P3 | LL4-FI10-#12
31 | 0.126375 | 0.008 | 40.279 | 0.049 | 48.377856 | 10.572 | 0.141 | 0.411 | 0.111 | 100.075231 | LL4-10_M1S11P3 | LL4-FI10-#13
30 | 0.1348 | 0.023 | 40.24 | 0.049 | 48.867328 | 10.637 | 0.173 | 0.416 | 0.089 | 100.629128 | LL4-10_M1S11P2 | LL4-FI10-#2
31 | 0.126375 | 0.008 | 40.279 | 0.049 | 48.377856 | 10.572 | 0.141 | 0.411 | 0.111 | 100.075231 | LL4-10_M1S11P3 | LL4-FI10-#3
32 | 0.126038 | 0.005 | 40.448 | 0.048 | 48.678912 | 10.605 | 0.121 | 0.428 | 0.096 | 100.55595 | LL4-10_M1S11P4 | LL4-FI10-#4
31 | 0.126375 | 0.008 | 40.279 | 0.049 | 48.377856 | 10.572 | 0.141 | 0.411 | 0.111 | 100.075231 | LL4-10_M1S11P3 | LL4-FI10-#5
31 | 0.126375 | 0.008 | 40.279 | 0.049 | 48.377856 | 10.572 | 0.141 | 0.411 | 0.111 | 100.075231 | LL4-10_M1S11P3 | LL4-FI10-#6
31 | 0.126375 | 0.008 | 40.279 | 0.049 | 48.377856 | 10.572 | 0.141 | 0.411 | 0.111 | 100.075231 | LL4-10_M1S11P3 | LL4-FI10-#7
31 | 0.126375 | 0.008 | 40.279 | 0.049 | 48.377856 | 10.572 | 0.141 | 0.411 | 0.111 | 100.075231 | LL4-10_M1S11P3 | LL4-FI10-#8
31 | 0.126375 | 0.008 | 40.279 | 0.049 | 48.377856 | 10.572 | 0.141 | 0.411 | 0.111 | 100.075231 | LL4-10_M1S11P3 | LL4-FI10-#9
33 | 0.127049 | 0.021 | 39.999 | 0.044 | 48.014336 | 11.446 | 0.139 | 0.415 | 0.089 | 100.294385 | LL4-12dp_M1S12P1 | LL4-FI12-#1
34 | 0.1348 | 0.008 | 40.285 | 0.036 | 48.510976 | 10.636 | 0.166 | 0.403 | 0.102 | 100.281776 | LL4-12dp_M1S12P2 | LL4-FI12-#2
41 | 0.136822 | 0.001 | 39.161 | 0.041 | 44.542976 | 16.092 | 0.229 | 0.322 | 0.021 | 100.546798 | LL4-12b_M1S14P1 | LL4-FI12b-FI#1
42 | 0.130082 | 0.035 | 38.959 | 0.045 | 43.430912 | 17.117 | 0.231 | 0.298 | 0.034 | 100.279994 | LL4-12b_M1S14P2 | LL4-FI12b-FI#2
42 | 0.130082 | 0.035 | 38.959 | 0.045 | 43.430912 | 17.117 | 0.231 | 0.298 | 0.034 | 100.279994 | LL4-12b_M1S14P2 | LL4-FI12b-FI#3cosmicrat
42 | 0.130082 | 0.035 | 38.959 | 0.045 | 43.430912 | 17.117 | 0.231 | 0.298 | 0.034 | 100.279994 | LL4-12b_M1S14P2 | LL4-FI12b-MI#1
42 | 0.130082 | 0.035 | 38.959 | 0.045 | 43.430912 | 17.117 | 0.231 | 0.298 | 0.034 | 100.279994 | LL4-12b_M1S14P2 | LL4-FI12b-MI#2-12mW
42 | 0.130082 | 0.035 | 38.959 | 0.045 | 43.430912 | 17.117 | 0.231 | 0.298 | 0.034 | 100.279994 | LL4-12b_M1S14P2 | LL4-FI12b-MI#2-6mW
35 | 0.131767 | 0.003 | 40.178 | 0.052 | 47.824896 | 11.287 | 0.128 | 0.378 | 0.085 | 100.067663 | LL4-12dp_M1S12P3 | LL4-FI12dp
14 | 0.118961 | 0.007 | 39.315 | 0.031 | 45.019136 | 15.414 | 0.188 | 0.305 | 0.04 | 100.438097 | LL4-FI2_M1S2 | LL4-FI2
14 | 0.118961 | 0.007 | 39.315 | 0.031 | 45.019136 | 15.414 | 0.188 | 0.305 | 0.04 | 100.438097 | LL4-FI2_M1S2 | LL4-FI2 (1)
13 | 0.14828 | 0.031 | 39.16 | 0.045 | 43.907072 | 16.702 | 0.187 | 0.287 | 0.034 | 100.501352 | LL4-FI3-4_M1S3 | LL4-FI3-4-#1
13 | 0.14828 | 0.031 | 39.16 | 0.045 | 43.907072 | 16.702 | 0.187 | 0.287 | 0.034 | 100.501352 | LL4-FI3-4_M1S3 | LL4-FI3-4-#1rep
13 | 0.14828 | 0.031 | 39.16 | 0.045 | 43.907072 | 16.702 | 0.187 | 0.287 | 0.034 | 100.501352 | LL4-FI3-4_M1S3 | LL4-FI3-4-#2
11 | 0.136822 | 0.017 | 40.412 | 0.051 | 49.284096 | 9.73 | 0.122 | 0.437 | 0.071 | 100.260918 | LL4-FI5_M1S5 | LL4-FI5-rep1
19 | 0.117276 | 0.017 | 39.853 | 0.051 | 46.478336 | 13.004 | 0.165 | 0.381 | 0.103 | 100.169612 | LL4-FI6_M1S7P1 | LL4-FI6
21 | 0.1348 | 0 | 39.061 | 0.048 | 44.230656 | 16.116 | 0.207 | 0.314 | 0.062 | 100.173456 | LL4-FI7_M1S8P1 | LL4-FI7-#1
22 | 0.129071 | 0.002 | 38.961 | 0.038 | 43.541504 | 16.601 | 0.217 | 0.33 | 0.042 | 99.861575 | LL4-FI7_M1S8P2 | LL4-FI7-#10
22 | 0.129071 | 0.002 | 38.961 | 0.038 | 43.541504 | 16.601 | 0.217 | 0.33 | 0.042 | 99.861575 | LL4-FI7_M1S8P2 | LL4-FI7-#10-rep1
22 | 0.129071 | 0.002 | 38.961 | 0.038 | 43.541504 | 16.601 | 0.217 | 0.33 | 0.042 | 99.861575 | LL4-FI7_M1S8P2 | LL4-FI7-#11
22 | 0.129071 | 0.002 | 38.961 | 0.038 | 43.541504 | 16.601 | 0.217 | 0.33 | 0.042 | 99.861575 | LL4-FI7_M1S8P2 | LL4-FI7-#12
22 | 0.129071 | 0.002 | 38.961 | 0.038 | 43.541504 | 16.601 | 0.217 | 0.33 | 0.042 | 99.861575 | LL4-FI7_M1S8P2 | LL4-FI7-#12cosmicray
22 | 0.129071 | 0.002 | 38.961 | 0.038 | 43.541504 | 16.601 | 0.217 | 0.33 | 0.042 | 99.861575 | LL4-FI7_M1S8P2 | LL4-FI7-#13
22 | 0.129071 | 0.002 | 38.961 | 0.038 | 43.541504 | 16.601 | 0.217 | 0.33 | 0.042 | 99.861575 | LL4-FI7_M1S8P2 | LL4-FI7-#2
22 | 0.129071 | 0.002 | 38.961 | 0.038 | 43.541504 | 16.601 | 0.217 | 0.33 | 0.042 | 99.861575 | LL4-FI7_M1S8P2 | LL4-FI7-#3
22 | 0.129071 | 0.002 | 38.961 | 0.038 | 43.541504 | 16.601 | 0.217 | 0.33 | 0.042 | 99.861575 | LL4-FI7_M1S8P2 | LL4-FI7-#3-cosmicrays
22 | 0.129071 | 0.002 | 38.961 | 0.038 | 43.541504 | 16.601 | 0.217 | 0.33 | 0.042 | 99.861575 | LL4-FI7_M1S8P2 | LL4-FI7-#4
22 | 0.129071 | 0.002 | 38.961 | 0.038 | 43.541504 | 16.601 | 0.217 | 0.33 | 0.042 | 99.861575 | LL4-FI7_M1S8P2 | LL4-FI7-#5
22 | 0.129071 | 0.002 | 38.961 | 0.038 | 43.541504 | 16.601 | 0.217 | 0.33 | 0.042 | 99.861575 | LL4-FI7_M1S8P2 | LL4-FI7-#6
22 | 0.129071 | 0.002 | 38.961 | 0.038 | 43.541504 | 16.601 | 0.217 | 0.33 | 0.042 | 99.861575 | LL4-FI7_M1S8P2 | LL4-FI7-#7
22 | 0.129071 | 0.002 | 38.961 | 0.038 | 43.541504 | 16.601 | 0.217 | 0.33 | 0.042 | 99.861575 | LL4-FI7_M1S8P2 | LL4-FI7-#7-rep1
22 | 0.129071 | 0.002 | 38.961 | 0.038 | 43.541504 | 16.601 | 0.217 | 0.33 | 0.042 | 99.861575 | LL4-FI7_M1S8P2 | LL4-FI7-#8
22 | 0.129071 | 0.002 | 38.961 | 0.038 | 43.541504 | 16.601 | 0.217 | 0.33 | 0.042 | 99.861575 | LL4-FI7_M1S8P2 | LL4-FI7-#9
23 | 0.128397 | 0.016 | 40.006 | 0.046 | 48.479232 | 10.94 | 0.151 | 0.433 | 0.085 | 100.284629 | LL4-FI8_M1S9P1 | LL4-FI8-#1
24 | 0.142551 | 0 | 39.85 | 0.044 | 47.473664 | 11.587 | 0.166 | 0.412 | 0.109 | 99.784215 | LL4-FI8_M1S9P2 | LL4-FI8-#1cosmicratondiad
26 | 0.118961 | 0.011 | 39.211 | 0.048 | 43.561984 | 16.858 | 0.196 | 0.281 | 0.067 | 100.352945 | LL4-FI9_M1S10P1 | LL4-FI9-#1
79 | 0.146932 | 0.025 | 40.409 | 0.057 | 49.583104 | 9.391 | 0.154 | 0.477 | 0.098 | 100.341036 | LL7107_M1S32P1 | LL7-107-#2-rep1
79 | 0.146932 | 0.025 | 40.409 | 0.057 | 49.583104 | 9.391 | 0.154 | 0.477 | 0.098 | 100.341036 | LL7107_M1S32P1 | LL7-107-#2-rep2
79 | 0.146932 | 0.025 | 40.409 | 0.057 | 49.583104 | 9.391 | 0.154 | 0.477 | 0.098 | 100.341036 | LL7107_M1S32P1 | LL7-107-#2-rep3
79 | 0.146932 | 0.025 | 40.409 | 0.057 | 49.583104 | 9.391 | 0.154 | 0.477 | 0.098 | 100.341036 | LL7107_M1S32P1 | LL7-107-#2-rep4
79 | 0.146932 | 0.025 | 40.409 | 0.057 | 49.583104 | 9.391 | 0.154 | 0.477 | 0.098 | 100.341036 | LL7107_M1S32P1 | LL7-107-#2-rep5
80 | 0.126712 | 0.023 | 40.131 | 0.048 | 48.161792 | 11.585 | 0.147 | 0.459 | 0.075 | 100.756504 | LL7107_M1S32P2 | LL7-107-FI#2_12mW1acc
80 | 0.126712 | 0.023 | 40.131 | 0.048 | 48.161792 | 11.585 | 0.147 | 0.459 | 0.075 | 100.756504 | LL7107_M1S32P2 | LL7-107-FI#2_6mW
77 | 0.129071 | 0 | 39.128 | 0.045 | 44.210176 | 16.166 | 0.21 | 0.307 | 0.063 | 100.258247 | LL7109_M1S33P1 | LL7-109-FI
50 | 0.13817 | 0.015 | 39.676 | 0.061 | 46.139392 | 13.553 | 0.165 | 0.379 | 0.092 | 100.218562 | LL7-FI19_M1S20P1 | LL7-19-1
50 | 0.13817 | 0.015 | 39.676 | 0.061 | 46.139392 | 13.553 | 0.165 | 0.379 | 0.092 | 100.218562 | LL7-FI19_M1S20P1 | LL7-19dp-#1
50 | 0.13817 | 0.015 | 39.676 | 0.061 | 46.139392 | 13.553 | 0.165 | 0.379 | 0.092 | 100.218562 | LL7-FI19_M1S20P1 | LL7-19dp-#2
50 | 0.13817 | 0.015 | 39.676 | 0.061 | 46.139392 | 13.553 | 0.165 | 0.379 | 0.092 | 100.218562 | LL7-FI19_M1S20P1 | LL7-19dp-#3
50 | 0.13817 | 0.015 | 39.676 | 0.061 | 46.139392 | 13.553 | 0.165 | 0.379 | 0.092 | 100.218562 | LL7-FI19_M1S20P1 | LL7-19dp-#4
50 | 0.13817 | 0.015 | 39.676 | 0.061 | 46.139392 | 13.553 | 0.165 | 0.379 | 0.092 | 100.218562 | LL7-FI19_M1S20P1 | LL7-19dp-#5
50 | 0.13817 | 0.015 | 39.676 | 0.061 | 46.139392 | 13.553 | 0.165 | 0.379 | 0.092 | 100.218562 | LL7-FI19_M1S20P1 | LL7-19dp-#6
50 | 0.13817 | 0.015 | 39.676 | 0.061 | 46.139392 | 13.553 | 0.165 | 0.379 | 0.092 | 100.218562 | LL7-FI19_M1S20P1 | LL7-19dp-#7
51 | 0.153335 | 0.036 | 39.178 | 0.037 | 45.097984 | 15.25 | 0.2 | 0.276 | 0.048 | 100.276319 | LL7-FI20_M1S21P1 | LL7-20
53 | 0.146595 | 0.011 | 39.12 | 0.033 | 43.557888 | 17.497 | 0.245 | 0.191 | 0.027 | 100.828483 | LL7-FI21_M1S22P1 | LL7-21
62 | 0.139518 | 0.008 | 39.772 | 0.036 | 46.431232 | 13.251 | 0.185 | 0.43 | 0.048 | 100.30075 | LL7-FI29_M1S26P1 | LL7-29-1
47 | 0.136148 | 0.017 | 39.905 | 0.053 | 47.731712 | 11.793 | 0.175 | 0.392 | 0.077 | 100.27986 | LL7-FI17_M1S18P1 | LL7-FI17-#1-rep1
47 | 0.136148 | 0.017 | 39.905 | 0.053 | 47.731712 | 11.793 | 0.175 | 0.392 | 0.077 | 100.27986 | LL7-FI17_M1S18P1 | LL7-FI17-#1-rep2
47 | 0.136148 | 0.017 | 39.905 | 0.053 | 47.731712 | 11.793 | 0.175 | 0.392 | 0.077 | 100.27986 | LL7-FI17_M1S18P1 | LL7-FI17-#1-rep3
47 | 0.136148 | 0.017 | 39.905 | 0.053 | 47.731712 | 11.793 | 0.175 | 0.392 | 0.077 | 100.27986 | LL7-FI17_M1S18P1 | LL7-FI17-#1-rep4
47 | 0.136148 | 0.017 | 39.905 | 0.053 | 47.731712 | 11.793 | 0.175 | 0.392 | 0.077 | 100.27986 | LL7-FI17_M1S18P1 | LL7-FI17-#1-rep5
47 | 0.136148 | 0.017 | 39.905 | 0.053 | 47.731712 | 11.793 | 0.175 | 0.392 | 0.077 | 100.27986 | LL7-FI17_M1S18P1 | LL7-FI17-#1-rep6
49 | 0.137833 | 0.014 | 40.203 | 0.053 | 48.451584 | 11.302 | 0.121 | 0.429 | 0.106 | 100.817417 | LL7-FI18_M1S19P1 | LL7-FI18-#1
49 | 0.137833 | 0.014 | 40.203 | 0.053 | 48.451584 | 11.302 | 0.121 | 0.429 | 0.106 | 100.817417 | LL7-FI18_M1S19P1 | LL7-FI18-#2-bitofmelt
55 | 0.141203 | 0.002 | 39.763 | 0.05 | 47.618048 | 12.5 | 0.16 | 0.376 | 0.088 | 100.698251 | LL7-FI26_M1S23P1 | LL7-FI26-1
57 | 0.126375 | 0.019 | 39.287 | 0.037 | 44.485632 | 15.915 | 0.211 | 0.258 | 0.036 | 100.375007 | LL7-FI27_M1S24P1 | LL7-FI27-1
57 | 0.126375 | 0.019 | 39.287 | 0.037 | 44.485632 | 15.915 | 0.211 | 0.258 | 0.036 | 100.375007 | LL7-FI27_M1S24P1 | LL7-FI27-2
58 | 0.131767 | 0.024 | 40.186 | 0.054 | 48.659456 | 10.998 | 0.128 | 0.417 | 0.075 | 100.673223 | LL7-FI28_M1S25P1 | LL7-FI28
59 | 0.133115 | 0.016 | 39.992 | 0.046 | 48.159744 | 11.757 | 0.13 | 0.4 | 0.084 | 100.717859 | LL7-FI28_M1S25P2 | LL7-FI28-repeat
90 | 0.142551 | 0.026 | 39.033 | 0.044 | 43.539456 | 16.744 | 0.223 | 0.291 | 0.022 | 100.065007 | LL7-FI30_M1S27P1 | LL7-FI30
91 | 0.129408 | 0.03 | 39.052 | 0.031 | 43.710464 | 16.829 | 0.243 | 0.273 | 0.026 | 100.323872 | LL7-FI30_M1S27P2 | LL7-FI30-repeat
88 | 0.12469 | 0.001 | 40.087 | 0.042 | 48.022528 | 11.346 | 0.162 | 0.403 | 0.068 | 100.256218 | LL7-FI31_M1S28P1 | LL7-FI31-2
89 | 0.13143 | 0.01 | 39.924 | 0.04 | 47.888384 | 11.604 | 0.134 | 0.416 | 0.091 | 100.238814 | LL7-FI31_M1S28P2 | LL7-FI31-3
88 | 0.12469 | 0.001 | 40.087 | 0.042 | 48.022528 | 11.346 | 0.162 | 0.403 | 0.068 | 100.256218 | LL7-FI31_M1S28P1 | LL7-FI31-4
87 | 0.159064 | 0.014 | 39.522 | 0.036 | 45.031424 | 14.85 | 0.197 | 0.274 | 0.04 | 100.123488 | LL7-FI32_M1S29P1 | LL7-FI32
87 | 0.159064 | 0.014 | 39.522 | 0.036 | 45.031424 | 14.85 | 0.197 | 0.274 | 0.04 | 100.123488 | LL7-FI32_M1S29P1 | LL7-FI32-repeat
85 | 0.118961 | 0.017 | 40.126 | 0.035 | 46.91968 | 12.61 | 0.177 | 0.365 | 0.091 | 100.459641 | LL7-FI33_M1S30P1 | LL7-FI33
81 | 0.128397 | 0.01 | 40.147 | 0.049 | 48.515072 | 11.241 | 0.14 | 0.395 | 0.108 | 100.733469 | LL7-FI34_M1S31P1 | LL7-FI34
99 | 0.141877 | 0.032 | 39.421 | 0.039 | 45.273088 | 15.089 | 0.22 | 0.291 | 0.037 | 100.543965 | LL8-FI36_M1S37P1 | LL8-3b-FI#1
99 | 0.141877 | 0.032 | 39.421 | 0.039 | 45.273088 | 15.089 | 0.22 | 0.291 | 0.037 | 100.543965 | LL8-FI36_M1S37P1 | LL8-3b-FI#2
99 | 0.141877 | 0.032 | 39.421 | 0.039 | 45.273088 | 15.089 | 0.22 | 0.291 | 0.037 | 100.543965 | LL8-FI36_M1S37P1 | LL8-3b-FI#3
99 | 0.141877 | 0.032 | 39.421 | 0.039 | 45.273088 | 15.089 | 0.22 | 0.291 | 0.037 | 100.543965 | LL8-FI36_M1S37P1 | LL8-3b-FI#4
99 | 0.141877 | 0.032 | 39.421 | 0.039 | 45.273088 | 15.089 | 0.22 | 0.291 | 0.037 | 100.543965 | LL8-FI36_M1S37P1 | LL8-3b-FI#5
101 | 0.12469 | 0 | 40.29 | 0.042 | 48.434176 | 11.529 | 0.164 | 0.395 | 0.086 | 101.064866 | LL8-453_M1S39P1 | LL8-433-FI_12mW
101 | 0.12469 | 0 | 40.29 | 0.042 | 48.434176 | 11.529 | 0.164 | 0.395 | 0.086 | 101.064866 | LL8-453_M1S39P1 | LL8-433-FI_6mW
102 | 0.139518 | 0 | 40.063 | 0.037 | 48.304128 | 11.561 | 0.134 | 0.383 | 0.08 | 100.701646 | LL8-601_M1S40P1 | LL8-601-FI#1
102 | 0.139518 | 0 | 40.063 | 0.037 | 48.304128 | 11.561 | 0.134 | 0.383 | 0.08 | 100.701646 | LL8-601_M1S40P1 | LL8-601-FI#2_12mW
102 | 0.139518 | 0 | 40.063 | 0.037 | 48.304128 | 11.561 | 0.134 | 0.383 | 0.08 | 100.701646 | LL8-601_M1S40P1 | LL8-601-FI#2_6mW
102 | 0.139518 | 0 | 40.063 | 0.037 | 48.304128 | 11.561 | 0.134 | 0.383 | 0.08 | 100.701646 | LL8-601_M1S40P1 | LL8-601-FI#3wmelt
253 | 0.121657 | 0.004 | 39.539 | 0.046 | 45.968384 | 14.497 | 0.199 | 0.313 | 0.061 | 100.749041 | LL8-C5_M3S5P4 | LL8-C10-FI#2
254 | 0.130756 | 0.01 | 39.912 | 0.049 | 47.413248 | 12.447 | 0.176 | 0.369 | 0.092 | 100.599004 | LL8-C5_M3S5P5 | LL8-C11-FI#1
255 | 0.136822 | 0.001 | 40.078 | 0.041 | 48.769024 | 10.876 | 0.119 | 0.402 | 0.111 | 100.533846 | LL8-C6_M3S6P1 | LL8-C12-FI#1
256 | 0.135811 | 0.024 | 39.756 | 0.037 | 46.94016 | 13.025 | 0.16 | 0.331 | 0.089 | 100.497971 | LL8-C6_M3S6P2 | LL8-C12-MI#1
258 | 0.127723 | 0.018 | 40.165 | 0.04 | 48.970752 | 10.323 | 0.145 | 0.431 | 0.094 | 100.314475 | LL8-C7_M3S7P1 | LL8-C13-FI#1
264 | 0.145247 | 0 | 39.635 | 0.036 | 46.118912 | 14.002 | 0.181 | 0.329 | 0.046 | 100.493159 | LL8-C12_M3S12P1 | LL8-C14-FI#1
265 | 0.139855 | 0.018 | 39.239 | 0.043 | 44.36992 | 16.212 | 0.196 | 0.254 | 0.055 | 100.526775 | LL8-C12_M3S12P2 | LL8-C14-FI#2
266 | 0.134463 | 0.043 | 39.294 | 0.031 | 45.212672 | 15.285 | 0.198 | 0.304 | 0.073 | 100.575135 | LL8-C12_M3S12P3 | LL8-C14-FI#3
262 | 0.149291 | 0 | 38.918 | 0.025 | 43.433984 | 17.087 | 0.223 | 0.217 | 0.046 | 100.099275 | LL8-C10_M3S10P1 | LL8-C15-FI#1
263 | 0.143225 | 0 | 38.912 | 0.045 | 42.99776 | 17.315 | 0.227 | 0.334 | 0.029 | 100.002985 | LL8-C11_M3S11P1 | LL8-C15-MI#1
268 | 0.156705 | 0.008 | 39.088 | 0.033 | 43.72992 | 17.134 | 0.21 | 0.226 | 0.037 | 100.622625 | LL8-C13_M3S13P2
243 | 0.166141 | 0 | 39.186 | 0.032 | 44.716032 | 15.674 | 0.249 | 0.23 | 0.048 | 100.301173 | LL8-C1_M3S1P1 | LL8-C1-FI#1
243 | 0.166141 | 0 | 39.186 | 0.032 | 44.716032 | 15.674 | 0.249 | 0.23 | 0.048 | 100.301173 | LL8-C1_M3S1P1 | LL8-C1-FI#2
243 | 0.166141 | 0 | 39.186 | 0.032 | 44.716032 | 15.674 | 0.249 | 0.23 | 0.048 | 100.301173 | LL8-C1_M3S1P1 | LL8-C1-FI#3
243 | 0.166141 | 0 | 39.186 | 0.032 | 44.716032 | 15.674 | 0.249 | 0.23 | 0.048 | 100.301173 | LL8-C1_M3S1P1 | LL8-C1-FI#4
243 | 0.166141 | 0 | 39.186 | 0.032 | 44.716032 | 15.674 | 0.249 | 0.23 | 0.048 | 100.301173 | LL8-C1_M3S1P1 | LL8-C1-FI#5
243 | 0.166141 | 0 | 39.186 | 0.032 | 44.716032 | 15.674 | 0.249 | 0.23 | 0.048 | 100.301173 | LL8-C1_M3S1P1 | LL8-C1-FI#7
243 | 0.166141 | 0 | 39.186 | 0.032 | 44.716032 | 15.674 | 0.249 | 0.23 | 0.048 | 100.301173 | LL8-C1_M3S1P1 | LL8-C1-FI#8
243 | 0.166141 | 0 | 39.186 | 0.032 | 44.716032 | 15.674 | 0.249 | 0.23 | 0.048 | 100.301173 | LL8-C1_M3S1P1 | LL8-C1-MI#1
245 | 0.135811 | 0 | 38.746 | 0.051 | 43.74016 | 16.844 | 0.217 | 0.267 | 0.062 | 100.062971 | LL8-C3_M3S3P1 | LL8-C3-FI#1
248 | 0.139518 | 0.005 | 39.977 | 0.039 | 48.453632 | 11.116 | 0.177 | 0.372 | 0.087 | 100.36615 | LL8-C4_M3S4P1 | LL8-C4-FI#1
94 | 0.118287 | 0.014 | 39.238 | 0.031 | 44.556288 | 15.644 | 0.2 | 0.289 | 0.044 | 100.134575 | LL8-236_M1S34P1 | LL8-FI236-FI#1
94 | 0.118287 | 0.014 | 39.238 | 0.031 | 44.556288 | 15.644 | 0.2 | 0.289 | 0.044 | 100.134575 | LL8-236_M1S34P1 | LL8-FI236-FI#2wmelt
98 | 0.133452 | 0.013 | 40.055 | 0.039 | 48.029696 | 11.784 | 0.173 | 0.399 | 0.084 | 100.710148 | LL8-FI37_M1S36P1 | LL8-FI37-#1
98 | 0.133452 | 0.013 | 40.055 | 0.039 | 48.029696 | 11.784 | 0.173 | 0.399 | 0.084 | 100.710148 | LL8-FI37_M1S36P1 | LL8-FI37-#2
98 | 0.133452 | 0.013 | 40.055 | 0.039 | 48.029696 | 11.784 | 0.173 | 0.399 | 0.084 | 100.710148 | LL8-FI37_M1S36P1 | LL8-FI37-#3
95 | 0.133115 | 0.002 | 39.888 | 0.033 | 48.32768 | 11.177 | 0.151 | 0.402 | 0.093 | 100.206795 | LL8-FI38_M1S35P1 | LL8-FI38-#1
105 | 0.132778 | 0.024 | 40.015 | 0.047 | 48.247808 | 10.901 | 0.152 | 0.382 | 0.097 | 99.998586 | LL8-636_M1S42P1 | LL8-P2636-FI#1
105 | 0.132778 | 0.024 | 40.015 | 0.047 | 48.247808 | 10.901 | 0.152 | 0.382 | 0.097 | 99.998586 | LL8-636_M1S42P1 | LL8-P2636-FI#2
105 | 0.132778 | 0.024 | 40.015 | 0.047 | 48.247808 | 10.901 | 0.152 | 0.382 | 0.097 | 99.998586 | LL8-636_M1S42P1 | LL8-P2636-FI#3
105 | 0.132778 | 0.024 | 40.015 | 0.047 | 48.247808 | 10.901 | 0.152 | 0.382 | 0.097 | 99.998586 | LL8-636_M1S42P1 | LL8-P2636-FI#4
103 | 0.156705 | 0.015 | 40.154 | 0.043 | 47.817728 | 11.839 | 0.187 | 0.438 | 0.057 | 100.707433 | LL8-609_M1S41P1 | LL8-P3609-FI#1_12mW
103 | 0.156705 | 0.015 | 40.154 | 0.043 | 47.817728 | 11.839 | 0.187 | 0.438 | 0.057 | 100.707433 | LL8-609_M1S41P1 | LL8-P3609-FI#1_6mW
104 | 0.155694 | 0 | 39.919 | 0.047 | 47.73888 | 12.32 | 0.147 | 0.415 | 0.06 | 100.802574 | LL8-609_M1S41P2 | LL8-P3609-FI#2_12mW
104 | 0.155694 | 0 | 39.919 | 0.047 | 47.73888 | 12.32 | 0.147 | 0.415 | 0.06 | 100.802574 | LL8-609_M1S41P2 | LL8-P3609-FI#2_6mW
104 | 0.155694 | 0 | 39.919 | 0.047 | 47.73888 | 12.32 | 0.147 | 0.415 | 0.06 | 100.802574 | LL8-609_M1S41P2 | LL8-P3609-FI#3_12mW
200 | 0.125364 | 0.028 | 40.181 | 0.048 | 48.646144 | 10.662 | 0.129 | 0.424 | 0.112 | 100.355508 | UW3-12_M2S54P1 | UW3-OX12-FI#1
200 | 0.125364 | 0.028 | 40.181 | 0.048 | 48.646144 | 10.662 | 0.129 | 0.424 | 0.112 | 100.355508 | UW3-12_M2S54P1 | UW3-OX12-FI#2
201 | 0.184002 | 0.013 | 38.079 | 0.031 | 38.936576 | 22.646 | 0.295 | 0.252 | 0.015 | 100.451578 | UW3-13_M2S55P1 | UW3-OX13-FI#1
202 | 0.141203 | 0.001 | 40.217 | 0.048 | 48.915456 | 10.583 | 0.168 | 0.44 | 0.103 | 100.616659 | UW3-14_M2S56P1 | UW3-OX14-FI#1
208 | 0.139855 | 0.039 | 38.301 | 0.041 | 39.607296 | 21.688 | 0.257 | 0.268 | 0.031 | 100.372151 | UW3-17_M2S59P1 | UW3-OX17-FI#1
208 | 0.139855 | 0.039 | 38.301 | 0.041 | 39.607296 | 21.688 | 0.257 | 0.268 | 0.031 | 100.372151 | UW3-17_M2S59P1 | UW3-OX17-FI#2
209 | 0.150639 | 0.021 | 38.29 | 0.036 | 40.261632 | 21.202 | 0.28 | 0.246 | 0.015 | 100.502271 | UW3-18_M2S60P1 | UW3-OX18-FI#1
226 | 0.115591 | 0.014 | 39.628 | 0.05 | 46.826496 | 12.924 | 0.131 | 0.391 | 0.068 | 100.148087 | UW4-29_M2S69P1 | UW4-OX29-FI#1
227 | 0.14154 | 0.011 | 39.043 | 0.049 | 43.938816 | 16.75 | 0.208 | 0.296 | 0.06 | 100.497356 | UW4-29_M2S69P2 | UW4-OX29-FI#2
229 | 0.115591 | 0.026 | 39.985 | 0.049 | 46.630912 | 13.249 | 0.149 | 0.387 | 0.08 | 100.671503 | UW4-30_M2S70P1 | UW4-OX30-FI#1
229 | 0.115591 | 0.026 | 39.985 | 0.049 | 46.630912 | 13.249 | 0.149 | 0.387 | 0.08 | 100.671503 | UW4-30_M2S70P1 | UW4-OX30-FI#2
229 | 0.115591 | 0.026 | 39.985 | 0.049 | 46.630912 | 13.249 | 0.149 | 0.387 | 0.08 | 100.671503 | UW4-30_M2S70P1 | UW4-OX30-FI#3
229 | 0.115591 | 0.026 | 39.985 | 0.049 | 46.630912 | 13.249 | 0.149 | 0.387 | 0.08 | 100.671503 | UW4-30_M2S70P1 | UW4-OX30-FI#4
230 | 0.135811 | 0.018 | 38.434 | 0.04 | 41.430016 | 19.378 | 0.213 | 0.254 | 0.045 | 99.947827 | UW4-31_M2S71P1 | UW4-OX31-FI#1
231 | 0.140529 | 0.016 | 38.459 | 0.055 | 40.855552 | 20.282 | 0.254 | 0.225 | 0.055 | 100.342081 | UW4-31_M2S71P2 | UW4-OX31-FI#3
232 | 0.137496 | 0.005 | 38.388 | 0.037 | 41.014272 | 19.979 | 0.264 | 0.21 | 0.053 | 100.087768 | UW4-31_M2S71P3 | UW4-OX31-FI#4
211 | 0.133452 | 0.01 | 39.742 | 0.045 | 47.038464 | 12.07 | 0.155 | 0.397 | 0.038 | 99.628916 | UW5-20_M2S62P1 | UW5-OX20-FI#1
212 | 0.139855 | 0.024 | 39.593 | 0.043 | 47.410176 | 12.435 | 0.193 | 0.404 | 0.055 | 100.297031 | UW5-20_M2S62P2 | UW5-OX20-FI#2
212 | 0.139855 | 0.024 | 39.593 | 0.043 | 47.410176 | 12.435 | 0.193 | 0.404 | 0.055 | 100.297031 | UW5-20_M2S62P2 | UW5-OX20-FI#3
213 | 0.130419 | 0.004 | 39.016 | 0.038 | 44.568576 | 15.626 | 0.219 | 0.37 | 0.031 | 100.002995 | UW5-21_M2S63P1 | UW5-OX21-MX1-FI#1-R1
213 | 0.130419 | 0.004 | 39.016 | 0.038 | 44.568576 | 15.626 | 0.219 | 0.37 | 0.031 | 100.002995 | UW5-21_M2S63P1 | UW5-OX21-MX1-FI#1-R2
214 | 0.129745 | 0.015 | 38.964 | 0.046 | 42.886144 | 17.652 | 0.2 | 0.365 | 0.032 | 100.289889 | UW5-21_M2S63P2 | UW5-OX21-MX1-FI#2
214 | 0.129745 | 0.015 | 38.964 | 0.046 | 42.886144 | 17.652 | 0.2 | 0.365 | 0.032 | 100.289889 | UW5-21_M2S63P2 | UW5-OX21-MX1-FI#3
214 | 0.129745 | 0.015 | 38.964 | 0.046 | 42.886144 | 17.652 | 0.2 | 0.365 | 0.032 | 100.289889 | UW5-21_M2S63P2 | UW5-OX21-MX2-FI#1
215 | 0.13143 | 0.004 | 39.367 | 0.04 | 46.198784 | 14.103 | 0.192 | 0.37 | 0.097 | 100.503214 | UW5-22_M2S63P1 | UW5-OX22-FI#1-R1
215 | 0.13143 | 0.004 | 39.367 | 0.04 | 46.198784 | 14.103 | 0.192 | 0.37 | 0.097 | 100.503214 | UW5-22_M2S63P1 | UW5-OX22-FI#1-R2
216 | 0.145921 | 0 | 38.713 | 0.051 | 41.977856 | 18.738 | 0.229 | 0.231 | 0.039 | 100.124777 | UW5-23_M2S64P1 | UW5-OX23-FI#1
217 | 0.131093 | 0.029 | 38.635 | 0.039 | 42.743808 | 18.489 | 0.245 | 0.301 | 0.046 | 100.658901 | UW5-23_M2S64P2 | UW5-OX23-FI#2-6mw
219 | 0.155357 | 0.013 | 39.86 | 0.05 | 46.96576 | 12.628 | 0.165 | 0.392 | 0.048 | 100.277117 | UW5-24_M2S65P1 | UW5-OX24-FI#1
221 | 0.12132 | 0.013 | 39.542 | 0.046 | 44.839936 | 15.953 | 0.159 | 0.373 | 0.073 | 101.120256 | UW5-25_M2S66P1 | UW5-OX25-FI#1
221 | 0.12132 | 0.013 | 39.542 | 0.046 | 44.839936 | 15.953 | 0.159 | 0.373 | 0.073 | 101.120256 | UW5-25_M2S66P1 | UW5-OX25-FI#2
221 | 0.12132 | 0.013 | 39.542 | 0.046 | 44.839936 | 15.953 | 0.159 | 0.373 | 0.073 | 101.120256 | UW5-25_M2S66P1 | UW5-OX25-FI#3
221 | 0.12132 | 0.013 | 39.542 | 0.046 | 44.839936 | 15.953 | 0.159 | 0.373 | 0.073 | 101.120256 | UW5-25_M2S66P1 | UW5-OX25-FI#4
221 | 0.12132 | 0.013 | 39.542 | 0.046 | 44.839936 | 15.953 | 0.159 | 0.373 | 0.073 | 101.120256 | UW5-25_M2S66P1 | UW5-OX25-FI#5
223 | 0.120983 | 0 | 38.951 | 0.026 | 43.527168 | 17.148 | 0.249 | 0.279 | 0.053 | 100.354151 | UW5-27_M2S68P1 | UW5-OX27-FI#1
224 | 0.12469 | 0.009 | 38.65 | 0.029 | 43.227136 | 17.909 | 0.238 | 0.298 | 0.028 | 100.512826 | UW5-27_M2S68P2 | UW5-OX27-FI#2
225 | 0.129408 | 0.014 | 38.84 | 0.03 | 42.812416 | 17.792 | 0.233 | 0.274 | 0.02 | 100.144824 | UW5-27_M2S68P3 | UW5-OX27-FI#3
106 | 0.112558 | 0.014 | 39.057 | 0.046 | 44.029952 | 16.482 | 0.171 | 0.373 | 0.075 | 100.36051 | UW5-28_M2S72P1 | UW5-OX28-FI#1
169 | 0.126712 | 0.002 | 40.155 | 0.054 | 49.196032 | 10.44 | 0.116 | 0.437 | 0.132 | 100.658744 | UW7-1_M2S43P1 | UW7-OX1-mX1-FI#1
170 | 0.123342 | 0.006 | 39.147 | 0.029 | 44.578816 | 16.305 | 0.211 | 0.271 | 0.036 | 100.707158 | UW7-1_M2S43P2 | UW7-OX1-mX1-FI#2
171 | 0.12806 | 0.006 | 40.184 | 0.059 | 49.14688 | 10.3 | 0.124 | 0.465 | 0.108 | 100.52094 | UW7-1_M2S43P3 | UW7-OX1-mX2-FI#1
173 | 0.131093 | 0.016 | 39.372 | 0.054 | 44.527616 | 15.997 | 0.202 | 0.307 | 0.082 | 100.688709 | UW7-2_M2S44P1 | UW7-OX2-FI#1
174 | 0.153672 | 0.01 | 38.859 | 0.035 | 43.047936 | 17.727 | 0.258 | 0.265 | 0.066 | 100.421608 | UW7-2_M2S44P2 | UW7-OX2-FI#2
175 | 0.131767 | 0 | 39.08 | 0.051 | 44.367872 | 16.141 | 0.228 | 0.336 | 0.071 | 100.406639 | UW7-3_M2S45P1 | UW7-OX3-FI#1-rep1
175 | 0.131767 | 0 | 39.08 | 0.051 | 44.367872 | 16.141 | 0.228 | 0.336 | 0.071 | 100.406639 | UW7-3_M2S45P1 | UW7-OX3-FI#1-rep2
175 | 0.131767 | 0 | 39.08 | 0.051 | 44.367872 | 16.141 | 0.228 | 0.336 | 0.071 | 100.406639 | UW7-3_M2S45P1 | UW7-OX3-FI#2
187 | 0.136148 | 0.019 | 39.082 | 0.043 | 43.503616 | 17.15 | 0.224 | 0.307 | 0.064 | 100.528764 | UW7-5_M2S47P1 | UW7-OX5-FI#2
188 | 0.120309 | 0.017 | 39.944 | 0.048 | 47.919104 | 11.888 | 0.145 | 0.447 | 0.096 | 100.624413 | UW7-5_M2S47P2 | UW7-OX5-FI#3
190 | 0.12806 | 0.029 | 39.994 | 0.049 | 48.657408 | 10.831 | 0.163 | 0.443 | 0.1 | 100.394468 | UW7-6_M2S48P1 | UW7-OX6-FI#2-6mW-R1
190 | 0.12806 | 0.029 | 39.994 | 0.049 | 48.657408 | 10.831 | 0.163 | 0.443 | 0.1 | 100.394468 | UW7-6_M2S48P1 | UW7-OX6-FI#2-6mW-R2
192 | 0.126712 | 0.011 | 39.679 | 0.045 | 46.96576 | 12.786 | 0.136 | 0.423 | 0.082 | 100.254472 | UW7-7_M2S49P1 | UW7-OX7-FI#1
193 | 0.115928 | 0.005 | 39.733 | 0.044 | 47.03744 | 12.645 | 0.141 | 0.45 | 0.073 | 100.244368 | UW7-8_M2S50P1 | UW7-OX8-FI#2
18 | 0.127723 | 0 | 40.45 | 0.051 | 48.726016 | 10.751 | 0.089 | 0.39 | 0.089 | 100.673739 | LL4-6_M1S6P2
20 | 0.116939 | 0.031 | 40.135 | 0.057 | 47.502336 | 12.009 | 0.16 | 0.374 | 0.082 | 100.467275 | LL4-FI6_M1S7P2
25 | 0.119635 | 0.017 | 40.162 | 0.052 | 48.550912 | 10.81 | 0.14 | 0.434 | 0.099 | 100.384547 | LL4-FI8_M1S9P3
43 | 0.132441 | 0.013 | 39.092 | 0.032 | 44.204032 | 15.855 | 0.19 | 0.301 | 0.034 | 99.853473 | LL4-12a_M1S13P1
44 | 0.1348 | 0.028 | 40.32 | 0.054 | 48.544768 | 10.78 | 0.129 | 0.425 | 0.109 | 100.524568 | LL7-FI16_M1S17P1
45 | 0.122668 | 0 | 40.178 | 0.041 | 47.70304 | 11.896 | 0.179 | 0.385 | 0.077 | 100.581708 | LL7-FI16_M1S17P2
46 | 0.129071 | 0 | 40.388 | 0.055 | 48.7424 | 10.669 | 0.123 | 0.424 | 0.081 | 100.611471 | LL7-FI16_M1S17P3
48 | 0.143225 | 0.023 | 39.936 | 0.037 | 46.628864 | 13.122 | 0.18 | 0.357 | 0.074 | 100.501089 | LL7-FI17_M1S18P2
52 | 0.155694 | 0.006 | 39.199 | 0.035 | 43.521024 | 17.101 | 0.247 | 0.243 | 0.036 | 100.543718 | LL7-FI20_M1S21P2
54 | 0.152324 | 0.004 | 39.267 | 0.033 | 43.322368 | 17.409 | 0.233 | 0.212 | 0.03 | 100.662692 | LL7-FI21_M1S22P2
56 | 0.132778 | 0.01 | 39.458 | 0.058 | 46.247936 | 13.807 | 0.186 | 0.38 | 0.081 | 100.360714 | LL7-FI26_M1S23P2
60 | 0.135811 | 0.025 | 40.078 | 0.047 | 48.09728 | 11.132 | 0.138 | 0.391 | 0.078 | 100.122091 | LL7-FI28_M1S25P3
61 | 0.135137 | 0.039 | 39.709 | 0.057 | 45.906944 | 14.031 | 0.178 | 0.373 | 0.075 | 100.504081 | LL7-FI28_M1S25P4
63 | 0.133115 | 0 | 39.878 | 0.043 | 46.391296 | 13.271 | 0.192 | 0.38 | 0.058 | 100.346411 | LL7-FI29_M1S26P2
64 | 0.135811 | 0.01 | 39.569 | 0.049 | 46.304256 | 13.723 | 0.18 | 0.411 | 0.073 | 100.455067 | LL7-FI29_M1S26P3
65 | 0.138507 | 0 | 39.381 | 0.035 | 45.351936 | 14.629 | 0.194 | 0.365 | 0.067 | 100.161443 | LL7-FI29_M1S26P4
66 | 0.147269 | 0 | 39.317 | 0.038 | 44.884992 | 15.992 | 0.212 | 0.345 | 0.062 | 100.998261 | LL7-FI29_M1S26P5
78 | 0.124353 | 0 | 39.51 | 0.05 | 46.874624 | 13.043 | 0.184 | 0.363 | 0.079 | 100.227977 | LL7109_M1S33P2
82 | 0.132778 | 0.011 | 39.863 | 0.049 | 46.37184 | 13.276 | 0.174 | 0.35 | 0.09 | 100.317618 | LL7-FI34_M1S31P2
83 | 0.122668 | 0 | 39.704 | 0.043 | 46.198784 | 13.673 | 0.157 | 0.36 | 0.064 | 100.322452 | LL7-FI34_M1S31P3
84 | 0.142214 | 0.015 | 39.498 | 0.051 | 46.227456 | 13.758 | 0.155 | 0.346 | 0.077 | 100.26967 | LL7-FI34_M1S31P4
86 | 0.133115 | 0.022 | 39.234 | 0.053 | 44.839936 | 15.864 | 0.202 | 0.305 | 0.078 | 100.731051 | LL7-FI33_M1S30P2
92 | 0.131767 | 0.008 | 38.932 | 0.025 | 43.439104 | 16.612 | 0.161 | 0.284 | 0.023 | 99.615871 | LL7-FI30_M1S27P3
93 | 0.133452 | 0 | 39.123 | 0.029 | 43.619328 | 16.995 | 0.237 | 0.276 | 0.01 | 100.42278 | LL7-FI30_M1S27P4
96 | 0.136485 | 0.017 | 40.186 | 0.05 | 48.53248 | 11.374 | 0.139 | 0.402 | 0.105 | 100.941965 | LL8-FI38_M1S35P2
97 | 0.135811 | 0.004 | 40.08 | 0.045 | 48.669696 | 11.059 | 0.119 | 0.416 | 0.098 | 100.626507 | LL8-FI38_M1S35P3
100 | 0.141203 | 0.036 | 39.483 | 0.039 | 45.620224 | 14.787 | 0.216 | 0.291 | 0.055 | 100.668427 | LL8-245_M1S38P1
108 | 0.141203 | 0.008 | 39.186 | 0.047 | 44.007424 | 16.692 | 0.216 | 0.302 | 0.057 | 100.656627 | L84-FI39_M2S1P1
113 | 0.137833 | 0.012 | 40.179 | 0.044 | 48.410624 | 11.26 | 0.14 | 0.388 | 0.067 | 100.638457 | L84-FI43_M2S5P2
117 | 0.133789 | 0.001 | 39.957 | 0.056 | 48.116736 | 11.826 | 0.165 | 0.383 | 0.096 | 100.734525 | L84-FI45_M2S7P2
120 | 0.136822 | 0.022 | 39.84 | 0.046 | 46.30016 | 13.629 | 0.17 | 0.435 | 0.053 | 100.631982 | L84-FI47_M2S9P1
124 | 0.120646 | 0.021 | 40.088 | 0.057 | 48.303104 | 10.971 | 0.145 | 0.416 | 0.099 | 100.22075 | L84-FI50_M2S12P2
126 | 0.125364 | 0.008 | 38.961 | 0.033 | 43.193344 | 17.415 | 0.279 | 0.294 | 0.022 | 100.330708 | K21-FI52_M2S14P1
144 | 0.142214 | 0.04 | 39.575 | 0.028 | 45.745152 | 14.122 | 0.211 | 0.312 | 0.021 | 100.196366 | K21-FI60_M2S23P1
146 | 0.108851 | 0.036 | 39.068 | 0.023 | 44.327936 | 15.932 | 0.214 | 0.274 | 0.034 | 100.017787 | K21-FI62_M2S25P1
152 | 0.142214 | 0.026 | 39.059 | 0.036 | 44.783616 | 15.221 | 0.222 | 0.292 | 0.047 | 99.82883 | K21-FI67_M2S30P1
159 | 0.005392 | 0.007 | 0.017 | 0.01 | 0 | 0.024 | 0.009 | 0.01 | 0 | 0.082392 | K21-FI72_M2S35P3
164 | 0.145584 | 0 | 39.524 | 0.032 | 45.295616 | 14.884 | 0.203 | 0.285 | 0.054 | 100.4232 | K21-FI76_M2S39P1
165 | 0.131767 | 0.031 | 39.149 | 0.042 | 44.987392 | 15.521 | 0.192 | 0.332 | 0.043 | 100.429159 | K21-FI77_M2S40P1
168 | 0.119298 | 0.024 | 39.535 | 0.054 | 46.319616 | 13.621 | 0.16 | 0.376 | 0.05 | 100.258914 | K21-FI79_M2S42P1
172 | 0.127049 | 0.024 | 40.264 | 0.055 | 49.097728 | 10.27 | 0.173 | 0.493 | 0.091 | 100.594777 | UW7-1_M2S43P4
186 | 0.135474 | 0.023 | 40.048 | 0.046 | 48.219136 | 11.733 | 0.18 | 0.41 | 0.102 | 100.89661 | UW7-4_M2S46P1
189 | 0.131093 | 0.009 | 39.107 | 0.044 | 44.317696 | 16.02 | 0.208 | 0.312 | 0.073 | 100.221789 | UW7-5_M2S47P3
191 | 0.12132 | 0.02 | 39.566 | 0.069 | 46.879744 | 13.242 | 0.186 | 0.425 | 0.072 | 100.581064 | UW7-6_M2S48P2
194 | 0.118961 | 0.016 | 40.238 | 0.052 | 48.927744 | 10.283 | 0.141 | 0.451 | 0.104 | 100.331705 | UW7-9_M2S51P1
195 | 0.124016 | 0.004 | 40.105 | 0.047 | 49.219584 | 9.774 | 0.126 | 0.481 | 0.107 | 99.9876 | UW7-10_M2S52P1
196 | 0.123679 | 0.006 | 40.068 | 0.052 | 49.03424 | 9.986 | 0.128 | 0.461 | 0.103 | 99.961919 | UW7-10_M2S52P2
197 | 0.122331 | 0.016 | 40.494 | 0.047 | 49.174528 | 10.225 | 0.177 | 0.471 | 0.13 | 100.856859 | UW7-10_M2S52P3
198 | 0.131093 | 0.018 | 40.249 | 0.052 | 49.14176 | 10.094 | 0.129 | 0.451 | 0.106 | 100.371853 | UW7-10_M2S52P4
199 | 0.152324 | 0 | 38.706 | 0.03 | 42.70592 | 17.867 | 0.208 | 0.323 | 0.047 | 100.039244 | UW3-11_M2S53P1
203 | 0.09773 | 0.001 | 39.473 | 0.047 | 44.437504 | 15.946 | 0.209 | 0.333 | 0.039 | 100.583234 | UW3-15_M2S57P1
204 | 0.153335 | 0.013 | 39.841 | 0.042 | 46.654464 | 13.251 | 0.166 | 0.349 | 0.047 | 100.516799 | UW3-16_M2S58P1
205 | 0.150976 | 0.018 | 39.823 | 0.046 | 46.83776 | 13.05 | 0.165 | 0.34 | 0.065 | 100.495736 | UW3-16_M2S58P2
206 | 0.157716 | 0.028 | 39.699 | 0.041 | 46.62272 | 13.107 | 0.177 | 0.356 | 0.071 | 100.259436 | UW3-16_M2S58P3
207 | 0.151313 | 0.016 | 39.745 | 0.025 | 46.734336 | 13.081 | 0.216 | 0.354 | 0.057 | 100.379649 | UW3-16_M2S58P4
210 | 0.173218 | 0.032 | 38.416 | 0.023 | 39.890944 | 21.796 | 0.263 | 0.253 | 0.027 | 100.874162 | UW3-19_M2S61P1
218 | 0.151313 | 0.007 | 38.793 | 0.054 | 41.750528 | 19.394 | 0.242 | 0.232 | 0.064 | 100.687841 | UW5-23_M2S64P3
220 | 0.13143 | 0 | 39.681 | 0.052 | 46.828544 | 13.181 | 0.177 | 0.397 | 0.071 | 100.518974 | UW5-24_M2S65P2
222 | 0.090653 | 0.014 | 38.161 | 0.021 | 39.507968 | 21.903 | 0.308 | 0.301 | 0 | 100.306621 | UW5-26_M2S67P1
228 | 0.142214 | 0.007 | 38.748 | 0.038 | 42.458112 | 18.364 | 0.242 | 0.263 | 0.072 | 100.334326 | UW4-29_M2S69P3
107 | 0.140529 | 0.019 | 38.706 | 0.042 | 42.319872 | 18.648 | 0.217 | 0.306 | 0.049 | 100.447401 | UW5-28_M2S72P2
244 | 0.134126 | 0.004 | 39.801 | 0.053 | 48.873472 | 10.951 | 0.139 | 0.417 | 0.084 | 100.456598 | LL8-C2_M3S2P1
246 | 0.13817 | 0.012 | 38.91 | 0.038 | 43.382784 | 17.281 | 0.24 | 0.268 | 0.051 | 100.320954 | LL8-C3_M3S3P2
247 | 0.133452 | 0.009 | 39.388 | 0.055 | 45.210624 | 14.925 | 0.224 | 0.305 | 0.07 | 100.320076 | LL8-C3_M3S3P3
249 | 0.132441 | 0.007 | 39.767 | 0.053 | 47.351808 | 12.482 | 0.173 | 0.373 | 0.076 | 100.415249 | LL8-C4_M3S4P2
250 | 0.133789 | 0.01 | 40.238 | 0.033 | 48.55808 | 11.593 | 0.129 | 0.397 | 0.072 | 101.163869 | LL8-C5_M3S5P1
251 | 0.130756 | 0.01 | 39.715 | 0.048 | 47.117312 | 13.056 | 0.164 | 0.37 | 0.076 | 100.687068 | LL8-C5_M3S5P2
252 | 0.124353 | 0.014 | 39.52 | 0.047 | 45.563904 | 14.626 | 0.187 | 0.37 | 0.074 | 100.526257 | LL8-C5_M3S5P3
257 | 0.129408 | 0.009 | 39.981 | 0.053 | 48.714752 | 11.039 | 0.134 | 0.404 | 0.093 | 100.55716 | LL8-C6_M3S6P3
259 | 0.128734 | 0 | 40.353 | 0.045 | 48.979968 | 11.191 | 0.144 | 0.414 | 0.12 | 101.375702 | LL8-C7_M3S7P2
260 | 0.125364 | 0.012 | 39.858 | 0.047 | 48.1024 | 11.184 | 0.134 | 0.423 | 0.087 | 99.972764 | LL8-C8_M3S8P1
261 | 0.130082 | 0.011 | 39.909 | 0.031 | 47.972352 | 11.852 | 0.175 | 0.371 | 0.078 | 100.529434 | LL8-C9_M3S9P1
267 | 0.15839 | 0.016 | 39.062 | 0.031 | 43.44832 | 17.146 | 0.239 | 0.223 | 0.048 | 100.37171 | LL8-C13_M3S13P1
269 | 0.154683 | 0.002 | 39.165 | 0.033 | 43.196416 | 17.58 | 0.218 | 0.225 | 0.044 | 100.618099 | LL8-C13_M3S13P3
270 | 0.153672 | 0.011 | 39.031 | 0.036 | 43.300864 | 17.297 | 0.203 | 0.239 | 0.039 | 100.310536 | LL8-C13_M3S13P4
271 | 0.127049 | 0.017 | 40.045 | 0.052 | 48.545792 | 11.032 | 0.177 | 0.419 | 0.082 | 100.496841 | LL8-C15_M3S14P1
272 | 0.125701 | 0.015 | 39.567 | 0.051 | 47.579136 | 12.066 | 0.12 | 0.399 | 0.101 | 100.023837 | LL8-C15_M3S14P2
273 | 0.12806 | 0 | 39.158 | 0.042 | 44.468224 | 16.139 | 0.21 | 0.264 | 0.074 | 100.483284 | LL8-C14_M3S16P1
274 | 0.123342 | 0.014 | 39.139 | 0.044 | 44.442624 | 16.09 | 0.207 | 0.311 | 0.084 | 100.454966 | LL8-C14_M3S16P2
275 | 0.160749 | 0.009 | 38.901 | 0.036 | 42.947584 | 18.176 | 0.234 | 0.232 | 0.025 | 100.721333 | LL8-C14_M3S16P3
276 | 0.163782 | 0.043 | 38.714 | 0.039 | 42.669056 | 18.056 | 0.246 | 0.206 | 0.064 | 100.200838 | LL8-C14_M3S16P4
277 | 0.1348 | 0 | 39.248 | 0.042 | 45.514752 | 14.433 | 0.204 | 0.356 | 0.064 | 99.996552 | LL8-C18_M3S17P1 | LL8-C18-FI#1

## Standards
Weight percent | Group : Olivine 120622 tests | Sample : Olivine 120622 tests_0010_QNT | Page | 1
No. | CaO | TiO2 | SiO2 | Al2O3 | MgO | FeO | MnO | NiO | Cr2O3 | Total | Comment
1 | 0.129 | 0.069 | 40.575 | 0.02 | 49.418 | 9.645 | 0.139 | 0.342 | 0.004 | 100.341 | Fo90.
2 | 0.096 | 0 | 40.416 | 0.022 | 49.209 | 9.402 | 0.138 | 0.391 | 0.018 | 99.692 | Fo90.
3 | 0.116 | 0 | 40.692 | 0.026 | 49.44 | 9.641 | 0.136 | 0.346 | 0.001 | 100.398 | Fo90.
4 | 0.116 | 0 | 40.701 | 0.022 | 49.294 | 9.493 | 0.161 | 0.36 | 0.038 | 100.185 | Fo90.
5 | 0.093 | 0 | 40.832 | 0.024 | 49.795 | 9.676 | 0.144 | 0.384 | 0.004 | 100.952 | Fo90.
6 | 0 | 0 | 39.246 | 0 | 44.013 | 16.739 | 0.327 | 0 | 0.037 | 100.362 | Fo83.
7 | 0.04 | 0 | 39.136 | 0 | 43.909 | 16.381 | 0.303 | 0.018 | 0.058 | 99.845 | Fo83.
8 | 0.039 | 0 | 39.002 | 0.012 | 43.755 | 16.524 | 0.335 | 0 | 0.012 | 99.679 | Fo83.
298 | 0.001 | 0 | 41.33 | 0.004 | 51.955 | 7.065 | 0.119 | 0.37 | 0.03 | 100.874 | SPI_olivine3.
299 | 0.039 | 0 | 41.166 | 0 | 51.501 | 7.274 | 0.096 | 0.369 | 0.049 | 100.494 | SPI_olivine3.
300 | 0.028 | 0 | 41.209 | 0.005 | 51.99 | 7.327 | 0.128 | 0.39 | 0.038 | 101.115 | SPI_olivine3.
301 | 0.07 | 0 | 41.185 | 0.005 | 51.557 | 7.162 | 0.108 | 0.419 | 0.05 | 100.556 | SPI_olivine3.
302 | 0.032 | 0.018 | 41.312 | 0 | 51.762 | 7.395 | 0.079 | 0.361 | 0.045 | 101.004 | SPI_olivine3.